## I-V Characteristic (mA-mm)
VDS (V) | VGS = -0.300 V | VGS = 0.100 V | VGS = 0.500 V | VGS = 0.900 V
0 | 2.566e-05 | -0.47801 | -0.9384 | -5.92
0.01 | 0.0007645 | 7.645 | 15.713 | 12.084
0.02 | 0.0013051 | 15.241 | 32.252 | 29.937
0.03 | 0.0017066 | 22.267 | 48.46 | 47.636
0.04 | 0.0020181 | 28.683 | 65.34 | 65.46
0.05 | 0.0022629 | 34.569 | 80.93 | 83.46
0.06 | 0.0024624 | 39.872 | 97.29 | 100.95
0.07 | 0.0026317 | 44.619 | 113.54 | 118.18
0.08 | 0.0027671 | 48.763 | 129.18 | 135.64
0.09 | 0.0029103 | 52.584 | 144.5 | 153
0.1 | 0.0030346 | 55.901 | 160 | 169.4
0.11 | 0.0031625 | 58.72 | 175.57 | 186.97
0.12 | 0.0032721 | 61.37 | 190.08 | 203.71
0.13 | 0.0033828 | 63.67 | 204.64 | 219.83
0.14 | 0.0034994 | 65.7 | 219.38 | 236.14
0.15 | 0.0036014 | 67.56 | 233.82 | 252.65
0.16 | 0.0037299 | 69.34 | 247.14 | 268.8
0.17 | 0.0038498 | 70.69 | 260.9 | 284.21
0.18 | 0.0039774 | 72.13 | 274.31 | 299.7
0.19 | 0.0041072 | 73.45 | 286.98 | 315.63
0.2 | 0.0042424 | 74.59 | 299.66 | 330.71
0.21 | 0.0043871 | 75.74 | 312.07 | 345.25
0.22 | 0.0044968 | 76.9 | 323.95 | 360.22
0.23 | 0.0046391 | 78.04 | 335.25 | 374.86
0.24 | 0.0047847 | 79.16 | 346.53 | 388.54
0.25 | 0.004923 | 80.41 | 357.51 | 402.78
0.26 | 0.0050971 | 81.62 | 367.61 | 416.64
0.27 | 0.0052503 | 82.94 | 377.53 | 429.89
0.28 | 0.0054097 | 84.23 | 387.43 | 442.79
0.29 | 0.0055731 | 85.55 | 396.83 | 455.89
0.3 | 0.005696 | 86.89 | 405.42 | 468.62
0.31 | 0.005875 | 87.89 | 414.21 | 480.6
0.32 | 0.006049 | 89.14 | 422.55 | 492.48
0.33 | 0.006228 | 90.28 | 430.31 | 504.61
0.34 | 0.00644 | 91.44 | 437.8 | 515.94
0.35 | 0.006642 | 92.57 | 445.03 | 526.7
0.36 | 0.006856 | 93.61 | 452.08 | 537.67
0.37 | 0.007047 | 94.69 | 458.49 | 548.17
0.38 | 0.007283 | 95.79 | 464.59 | 558.43
0.39 | 0.007504 | 96.79 | 470.56 | 568.12
0.4 | 0.007715 | 97.91 | 476.37 | 577.3
0.41 | 0.008001 | 98.96 | 481.88 | 586.6
0.42 | 0.008243 | 100 | 486.85 | 595.8
0.43 | 0.008518 | 101.1 | 491.75 | 603.8
0.44 | 0.00876 | 102.25 | 496.52 | 612.2
0.45 | 0.009075 | 103.18 | 501.07 | 620.2
0.46 | 0.009373 | 104.3 | 505.23 | 628.1
0.47 | 0.009699 | 105.43 | 509.38 | 635.3
0.48 | 0.010038 | 106.41 | 513.3 | 642.1
0.49 | 0.010377 | 107.67 | 517.2 | 649.2
0.5 | 0.01078 | 108.58 | 520.75 | 655.5
0.51 | 0.011122 | 109.85 | 524.27 | 661.6
0.52 | 0.011589 | 110.89 | 527.81 | 667.5
0.53 | 0.011998 | 112.01 | 531.06 | 673.1
0.54 | 0.012481 | 113.14 | 534.19 | 678.6
0.55 | 0.012946 | 114.32 | 537.27 | 683.6
0.56 | 0.013462 | 115.39 | 540.32 | 688.4
0.57 | 0.013968 | 116.64 | 543.31 | 693.2
0.58 | 0.01449 | 117.78 | 546.07 | 697.4
0.59 | 0.015069 | 118.84 | 548.83 | 701.6
0.6 | 0.015614 | 120.12 | 551.5 | 705.6
0.61 | 0.01624 | 121.34 | 554.12 | 709.3
0.62 | 0.016756 | 122.46 | 556.58 | 712.5
0.63 | 0.017447 | 123.8 | 559.01 | 715.7
0.64 | 0.018129 | 124.82 | 561.39 | 718.8
0.65 | 0.018807 | 126.17 | 563.72 | 721.2
0.66 | 0.019423 | 127.31 | 565.96 | 723.7
0.67 | 0.020109 | 128.53 | 567.94 | 725.9
0.68 | 0.020862 | 129.82 | 570 | 728.2
0.69 | 0.021524 | 130.92 | 571.8 | 730.3
0.7 | 0.022378 | 132.16 | 573.7 | 731.9
0.71 | 0.023091 | 133.38 | 575.4 | 733.8
0.72 | 0.023937 | 134.57 | 577.3 | 735.1
0.73 | 0.024639 | 135.71 | 579 | 736.7
0.74 | 0.025583 | 137.05 | 580.6 | 738.1
0.75 | 0.026386 | 138.24 | 582.2 | 739.1
0.76 | 0.02736 | 139.5 | 584 | 740.3
0.77 | 0.028198 | 140.78 | 585.1 | 741.3
0.78 | 0.029126 | 141.78 | 586.6 | 742.5
0.79 | 0.030137 | 143.18 | 588 | 743.3
0.8 | 0.030948 | 144.42 | 589.4 | 744.1
0.81 | 0.032096 | 145.7 | 590.8 | 744.7
0.82 | 0.033026 | 147.01 | 591.8 | 745.2
0.83 | 0.034057 | 148.17 | 593 | 746.1
0.84 | 0.035014 | 149.54 | 594.2 | 746.6
0.85 | 0.036118 | 150.83 | 595.6 | 747.3
0.86 | 0.037086 | 152.18 | 596.8 | 747.5
0.87 | 0.038277 | 153.39 | 597.9 | 748
0.88 | 0.039388 | 154.73 | 599 | 748.5
0.89 | 0.040603 | 156.07 | 599.9 | 749.1
0.9 | 0.041652 | 157.45 | 601 | 749.5
0.91 | 0.042803 | 158.8 | 602.2 | 749.7
0.92 | 0.044199 | 160 | 603.5 | 749.9
0.93 | 0.045529 | 161.53 | 604.2 | 750.3
0.94 | 0.046869 | 162.83 | 605.3 | 750.5
0.95 | 0.04803 | 164.2 | 606.4 | 751.1
0.96 | 0.049377 | 165.72 | 607.4 | 751.3
0.97 | 0.050614 | 166.87 | 608.4 | 751.5
0.98 | 0.051812 | 168.28 | 609.5 | 751.6
0.99 | 0.053417 | 169.74 | 610.6 | 751.9
1 | 0.054618 | 171.04 | 611.5 | 752.4