## I-V Characteristic (mA-mm)
VDS (V) | VGS = -0.300 V | VGS = 0.100 V | VGS = 0.500 V | VGS = 0.900 V
0 | 4.2486e-05 | -0.43862 | -0.9545 | -5.846
0.01 | 0.00081 | 7.701 | 15.617 | 12.089
0.02 | 0.0013722 | 15.205 | 31.935 | 29.767
0.03 | 0.0017943 | 22.227 | 48.7 | 47.767
0.04 | 0.0021185 | 28.815 | 64.92 | 65.2
0.05 | 0.00238 | 34.585 | 81.25 | 83.27
0.06 | 0.0025829 | 39.852 | 96.97 | 100.38
0.07 | 0.0027676 | 44.663 | 112.96 | 117.83
0.08 | 0.0029166 | 48.925 | 128.77 | 135.2
0.09 | 0.0030545 | 52.662 | 144 | 152.2
0.1 | 0.0031852 | 56.019 | 159.56 | 169.06
0.11 | 0.0033028 | 58.88 | 174.81 | 186.06
0.12 | 0.0034323 | 61.57 | 189.58 | 202.78
0.13 | 0.0035511 | 63.89 | 204.11 | 219.14
0.14 | 0.0036712 | 65.94 | 218.52 | 235.56
0.15 | 0.0038034 | 67.82 | 232.88 | 251.82
0.16 | 0.0039298 | 69.43 | 246.5 | 267.72
0.17 | 0.0040666 | 70.97 | 259.94 | 283.21
0.18 | 0.0041916 | 72.32 | 273.27 | 298.66
0.19 | 0.0043263 | 73.65 | 286.37 | 314.55
0.2 | 0.0044683 | 74.8 | 298.71 | 329.34
0.21 | 0.0045933 | 76.06 | 310.94 | 344.07
0.22 | 0.0047537 | 77.16 | 322.8 | 358.89
0.23 | 0.0049027 | 78.28 | 334.24 | 373.2
0.24 | 0.0050506 | 79.48 | 345.51 | 387.37
0.25 | 0.0052043 | 80.63 | 356.21 | 401.23
0.26 | 0.0053729 | 81.94 | 366.5 | 414.89
0.27 | 0.0055468 | 83.31 | 376.52 | 428.14
0.28 | 0.005663 | 84.65 | 386.23 | 441.35
0.29 | 0.005839 | 85.97 | 395.49 | 454.17
0.3 | 0.006029 | 87.09 | 404.22 | 466.58
0.31 | 0.006219 | 88.41 | 412.99 | 478.84
0.32 | 0.006412 | 89.49 | 421.13 | 490.78
0.33 | 0.006608 | 90.68 | 429.07 | 502.76
0.34 | 0.006828 | 91.82 | 436.48 | 513.83
0.35 | 0.007042 | 92.84 | 443.71 | 524.79
0.36 | 0.007226 | 93.96 | 450.62 | 535.67
0.37 | 0.007479 | 95.13 | 457.17 | 546.03
0.38 | 0.007699 | 96.19 | 463.34 | 556.32
0.39 | 0.007959 | 97.1 | 469.29 | 565.85
0.4 | 0.008192 | 98.28 | 475 | 575
0.41 | 0.008433 | 99.4 | 480.43 | 584.6
0.42 | 0.008728 | 100.39 | 485.49 | 593.3
0.43 | 0.008983 | 101.54 | 490.38 | 601.9
0.44 | 0.009279 | 102.45 | 495.18 | 610
0.45 | 0.009578 | 103.58 | 499.61 | 617.9
0.46 | 0.009894 | 104.75 | 503.87 | 625.5
0.47 | 0.010221 | 105.73 | 507.95 | 632.9
0.48 | 0.010576 | 106.9 | 511.95 | 639.7
0.49 | 0.010939 | 107.91 | 515.76 | 646.7
0.5 | 0.011372 | 109.09 | 519.38 | 653
0.51 | 0.011777 | 110.13 | 522.96 | 659.4
0.52 | 0.012222 | 111.26 | 526.37 | 665.1
0.53 | 0.012676 | 112.3 | 529.74 | 670.9
0.54 | 0.013113 | 113.56 | 532.91 | 676
0.55 | 0.013665 | 114.62 | 536.04 | 681.2
0.56 | 0.014178 | 115.81 | 539.15 | 686.2
0.57 | 0.014701 | 117.03 | 542.01 | 690.7
0.58 | 0.015226 | 118.01 | 544.85 | 695.2
0.59 | 0.015764 | 119.24 | 547.7 | 699.2
0.6 | 0.016411 | 120.44 | 550.37 | 703
0.61 | 0.01704 | 121.68 | 552.98 | 706.5
0.62 | 0.017666 | 122.98 | 555.44 | 709.8
0.63 | 0.018326 | 123.98 | 557.92 | 713.2
0.64 | 0.019019 | 125.26 | 560.34 | 716
0.65 | 0.019616 | 126.46 | 562.66 | 718.8
0.66 | 0.020478 | 127.79 | 564.78 | 721.3
0.67 | 0.02119 | 128.84 | 566.96 | 723.6
0.68 | 0.021976 | 130.13 | 569.03 | 725.8
0.69 | 0.02263 | 131.28 | 570.7 | 728.1
0.7 | 0.023499 | 132.52 | 572.7 | 729.7
0.71 | 0.024316 | 133.72 | 574.8 | 731.3
0.72 | 0.025154 | 134.85 | 576.6 | 732.7
0.73 | 0.025879 | 136.11 | 578 | 734.5
0.74 | 0.026863 | 137.39 | 579.6 | 735.5
0.75 | 0.027814 | 138.53 | 581.6 | 736.7
0.76 | 0.028541 | 139.93 | 582.8 | 738.1
0.77 | 0.029609 | 140.95 | 584.4 | 738.8
0.78 | 0.030467 | 142.26 | 585.6 | 739.9
0.79 | 0.031569 | 143.62 | 587 | 740.9
0.8 | 0.032464 | 144.81 | 588.3 | 741.5
0.81 | 0.033542 | 146.17 | 589.8 | 742.1
0.82 | 0.034578 | 147.33 | 591 | 743
0.83 | 0.035463 | 148.67 | 592.4 | 743.7
0.84 | 0.036746 | 149.99 | 593.6 | 744.3
0.85 | 0.037801 | 151.22 | 594.6 | 744.7
0.86 | 0.038914 | 152.41 | 595.8 | 745.3
0.87 | 0.039901 | 153.81 | 597.2 | 745.7
0.88 | 0.041191 | 155.16 | 598.1 | 746.3
0.89 | 0.04245 | 156.53 | 599.2 | 746.3
0.9 | 0.043665 | 157.88 | 600.3 | 747.1
0.91 | 0.04483 | 159.12 | 601.4 | 747.5
0.92 | 0.046189 | 160.55 | 602.2 | 747.5
0.93 | 0.047373 | 161.97 | 603.5 | 747.9
0.94 | 0.048588 | 163.31 | 604.4 | 748.3
0.95 | 0.050139 | 164.71 | 605.5 | 748.4
0.96 | 0.051363 | 165.99 | 606.4 | 749.1
0.97 | 0.052732 | 167.43 | 607.4 | 749.1
0.98 | 0.053879 | 168.78 | 608.6 | 749.5
0.99 | 0.055302 | 170.2 | 609.4 | 749.7
1 | 0.056887 | 171.46 | 610.6 | 749.9