## I-V Characteristic (mA-mm)
VDS (V) | VGS = -0.300 V | VGS = 0.100 V | VGS = 0.500 V | VGS = 0.900 V
0 | 3.8015e-05 | -0.5686 | -0.9285 | -5.997
0.01 | 0.0007701 | 7.612 | 15.512 | 11.787
0.02 | 0.0013048 | 15.156 | 31.739 | 29.353
0.03 | 0.0017062 | 22.055 | 47.701 | 46.737
0.04 | 0.0020144 | 28.458 | 64.07 | 64.32
0.05 | 0.0022541 | 34.343 | 79.83 | 81.87
0.06 | 0.0024576 | 39.612 | 96.25 | 99.55
0.07 | 0.0026212 | 44.326 | 111.89 | 116.43
0.08 | 0.002768 | 48.503 | 127.04 | 133.32
0.09 | 0.0028942 | 52.272 | 142.46 | 150.58
0.1 | 0.0030121 | 55.553 | 157.71 | 167.09
0.11 | 0.0031404 | 58.37 | 172.9 | 183.97
0.12 | 0.0032494 | 60.97 | 187.29 | 200.43
0.13 | 0.0033693 | 63.25 | 202.06 | 216.87
0.14 | 0.0034786 | 65.28 | 216.21 | 232.8
0.15 | 0.0036014 | 67.18 | 230.19 | 248.88
0.16 | 0.0037176 | 68.84 | 243.96 | 264.97
0.17 | 0.0038308 | 70.25 | 257.42 | 280.46
0.18 | 0.003954 | 71.61 | 270.24 | 295.59
0.19 | 0.004083 | 72.91 | 283.09 | 311.04
0.2 | 0.0042078 | 74.13 | 295.93 | 326.36
0.21 | 0.0043464 | 75.24 | 307.91 | 340.74
0.22 | 0.0044845 | 76.3 | 319.38 | 355.24
0.23 | 0.0046405 | 77.48 | 331.04 | 369.86
0.24 | 0.0047658 | 78.56 | 342.03 | 383.6
0.25 | 0.0049172 | 79.81 | 352.82 | 397.6
0.26 | 0.0050699 | 80.95 | 362.86 | 411.16
0.27 | 0.0052101 | 82.34 | 373.04 | 424.59
0.28 | 0.0053842 | 83.66 | 382.59 | 437.36
0.29 | 0.0055468 | 84.84 | 391.66 | 450.16
0.3 | 0.005655 | 86.13 | 400.57 | 462.87
0.31 | 0.005838 | 87.19 | 409.21 | 474.9
0.32 | 0.006016 | 88.45 | 417.17 | 486.72
0.33 | 0.006215 | 89.5 | 425.03 | 498.66
0.34 | 0.006417 | 90.64 | 432.65 | 510.12
0.35 | 0.006587 | 91.78 | 439.8 | 520.97
0.36 | 0.006828 | 92.78 | 446.63 | 531.65
0.37 | 0.007038 | 93.9 | 453.05 | 542.2
0.38 | 0.007262 | 94.96 | 459.26 | 552.33
0.39 | 0.00746 | 96.01 | 465.2 | 562.17
0.4 | 0.007707 | 96.94 | 470.84 | 571.5
0.41 | 0.007938 | 98.07 | 476.14 | 580.6
0.42 | 0.008168 | 99.11 | 481.21 | 589.4
0.43 | 0.008434 | 100.16 | 486.18 | 598.2
0.44 | 0.00871 | 101.18 | 490.88 | 606.4
0.45 | 0.009014 | 102.16 | 495.25 | 614.2
0.46 | 0.009284 | 103.27 | 499.48 | 622.2
0.47 | 0.009607 | 104.34 | 503.62 | 629.3
0.48 | 0.009955 | 105.45 | 507.53 | 636.4
0.49 | 0.010326 | 106.61 | 511.26 | 643
0.5 | 0.010683 | 107.49 | 514.89 | 649.8
0.51 | 0.011068 | 108.62 | 518.44 | 655.8
0.52 | 0.011478 | 109.77 | 521.85 | 662.1
0.53 | 0.011898 | 110.84 | 525.06 | 667.5
0.54 | 0.012377 | 111.94 | 528.32 | 673.1
0.55 | 0.012836 | 113.04 | 531.45 | 678.7
0.56 | 0.013332 | 114.24 | 534.49 | 683.8
0.57 | 0.013783 | 115.37 | 537.41 | 687.7
0.58 | 0.014331 | 116.53 | 540.16 | 692.3
0.59 | 0.014863 | 117.57 | 542.98 | 696.5
0.6 | 0.015489 | 118.83 | 545.72 | 700.5
0.61 | 0.016025 | 120 | 548.3 | 704.2
0.62 | 0.016629 | 121.18 | 550.77 | 707.6
0.63 | 0.017259 | 122.42 | 553.19 | 710.9
0.64 | 0.017801 | 123.44 | 555.56 | 714.1
0.65 | 0.018544 | 124.78 | 557.88 | 716.8
0.66 | 0.019142 | 125.9 | 560.08 | 719.6
0.67 | 0.019868 | 127.13 | 562.13 | 721.8
0.68 | 0.020517 | 128.39 | 564.28 | 724.1
0.69 | 0.021368 | 129.49 | 566.24 | 726
0.7 | 0.022058 | 130.73 | 568.16 | 728.1
0.71 | 0.022874 | 131.94 | 569.6 | 729.9
0.72 | 0.023663 | 133.12 | 571.6 | 731.5
0.73 | 0.024434 | 134.25 | 573.4 | 733.1
0.74 | 0.025321 | 135.54 | 574.8 | 734.5
0.75 | 0.02601 | 136.76 | 576.5 | 735.5
0.76 | 0.026979 | 137.95 | 578 | 736.9
0.77 | 0.027876 | 139.21 | 579.6 | 737.9
0.78 | 0.028757 | 140.23 | 581 | 738.7
0.79 | 0.02956 | 141.66 | 582.4 | 739.7
0.8 | 0.030569 | 142.93 | 584 | 740.9
0.81 | 0.031548 | 144.13 | 585 | 741.5
0.82 | 0.032535 | 145.43 | 586.2 | 742.3
0.83 | 0.03354 | 146.61 | 587.4 | 742.7
0.84 | 0.034468 | 147.89 | 588.6 | 743.7
0.85 | 0.035682 | 149.21 | 589.8 | 743.9
0.86 | 0.03661 | 150.49 | 591 | 744.4
0.87 | 0.037746 | 151.77 | 592.2 | 745
0.88 | 0.03885 | 153.1 | 593.3 | 745.2
0.89 | 0.040134 | 154.36 | 594.2 | 745.9
0.9 | 0.041078 | 155.74 | 595.6 | 746.5
0.91 | 0.042254 | 157.06 | 596.8 | 746.7
0.92 | 0.043514 | 158.27 | 597.8 | 747.3
0.93 | 0.044623 | 159.69 | 598.3 | 747.5
0.94 | 0.04594 | 161 | 599.9 | 747.6
0.95 | 0.047074 | 162.35 | 600.8 | 748.2
0.96 | 0.048543 | 163.81 | 601.5 | 748.3
0.97 | 0.049751 | 164.91 | 602.7 | 748.4
0.98 | 0.051159 | 166.37 | 603.8 | 749.1
0.99 | 0.052401 | 167.74 | 604.6 | 749.1
1 | 0.053827 | 169.08 | 605.8 | 749.5