## I-V Characteristic (mA-mm)
VDS (V) | VGS = -0.300 V | VGS = 0.100 V | VGS = 0.500 V | VGS = 0.900 V
0 | 3.7844e-05 | -0.49216 | -0.9377 | -5.976
0.01 | 0.0007588 | 7.661 | 15.468 | 11.757
0.02 | 0.0012872 | 15.13 | 31.761 | 29.321
0.03 | 0.0016831 | 22.056 | 47.691 | 46.635
0.04 | 0.0019857 | 28.456 | 64.23 | 64.51
0.05 | 0.0022258 | 34.362 | 79.89 | 81.62
0.06 | 0.0024196 | 39.556 | 95.87 | 99.32
0.07 | 0.0025868 | 44.261 | 111.76 | 116.53
0.08 | 0.0027273 | 48.477 | 127.23 | 133.26
0.09 | 0.0028545 | 52.222 | 142.34 | 150.17
0.1 | 0.0029776 | 55.497 | 157.45 | 167.05
0.11 | 0.003094 | 58.41 | 172.94 | 184.09
0.12 | 0.003205 | 60.85 | 187.37 | 200.09
0.13 | 0.0033266 | 63.23 | 201.67 | 216.59
0.14 | 0.003437 | 65.26 | 216.08 | 232.88
0.15 | 0.0035512 | 67.1 | 230.35 | 248.89
0.16 | 0.0036574 | 68.71 | 243.71 | 264.69
0.17 | 0.0037785 | 70.17 | 257.18 | 280.44
0.18 | 0.0039025 | 71.53 | 270.38 | 295.64
0.19 | 0.0040142 | 72.77 | 283.21 | 310.88
0.2 | 0.004156 | 73.93 | 295.63 | 326.26
0.21 | 0.0042856 | 75.02 | 307.82 | 340.84
0.22 | 0.0044214 | 76.14 | 319.63 | 355.18
0.23 | 0.0045588 | 77.28 | 330.95 | 369.78
0.24 | 0.0046852 | 78.37 | 341.92 | 383.84
0.25 | 0.0048402 | 79.6 | 352.9 | 397.76
0.26 | 0.0049795 | 80.79 | 363.04 | 411.09
0.27 | 0.0051346 | 82.12 | 372.91 | 424.76
0.28 | 0.0052879 | 83.43 | 382.58 | 437.74
0.29 | 0.0054343 | 84.61 | 391.93 | 450.27
0.3 | 0.0056143 | 85.85 | 400.68 | 463.08
0.31 | 0.005632 | 86.96 | 409.17 | 475.5
0.32 | 0.005831 | 88.09 | 417.44 | 487.3
0.33 | 0.006002 | 89.26 | 425.37 | 498.91
0.34 | 0.00621 | 90.36 | 432.8 | 510.57
0.35 | 0.006418 | 91.36 | 439.82 | 521.67
0.36 | 0.006645 | 92.48 | 446.86 | 532.4
0.37 | 0.006841 | 93.57 | 453.39 | 542.76
0.38 | 0.007068 | 94.57 | 459.51 | 553.05
0.39 | 0.007297 | 95.73 | 465.35 | 563.15
0.4 | 0.007492 | 96.63 | 471.1 | 572.5
0.41 | 0.007759 | 97.7 | 476.46 | 581.8
0.42 | 0.008003 | 98.71 | 481.56 | 590.8
0.43 | 0.008266 | 99.77 | 486.38 | 599.4
0.44 | 0.008531 | 100.88 | 491.14 | 607.6
0.45 | 0.008828 | 101.84 | 495.6 | 615.6
0.46 | 0.009145 | 102.91 | 499.76 | 623.4
0.47 | 0.009463 | 103.9 | 503.87 | 630.9
0.48 | 0.009772 | 105.05 | 507.81 | 638.1
0.49 | 0.010107 | 106.03 | 511.65 | 645.1
0.5 | 0.010479 | 107.15 | 515.3 | 651.4
0.51 | 0.010861 | 108.18 | 518.76 | 658.2
0.52 | 0.011298 | 109.38 | 522.22 | 664.2
0.53 | 0.0117 | 110.4 | 525.49 | 669.7
0.54 | 0.012179 | 111.42 | 528.71 | 674.9
0.55 | 0.01259 | 112.6 | 531.79 | 680.4
0.56 | 0.013094 | 113.73 | 534.85 | 685.6
0.57 | 0.013597 | 114.88 | 537.85 | 690.4
0.58 | 0.014137 | 116.09 | 540.55 | 694.8
0.59 | 0.01468 | 117.11 | 543.4 | 699.2
0.6 | 0.015193 | 118.39 | 546.02 | 703.2
0.61 | 0.015786 | 119.54 | 548.73 | 706.8
0.62 | 0.016343 | 120.68 | 551.18 | 710.5
0.63 | 0.016952 | 121.86 | 553.64 | 713.6
0.64 | 0.017554 | 123.03 | 556 | 716.5
0.65 | 0.018254 | 124.19 | 558.31 | 719.6
0.66 | 0.018841 | 125.43 | 560.49 | 722.1
0.67 | 0.019582 | 126.65 | 562.63 | 724.7
0.68 | 0.020326 | 127.73 | 564.71 | 726.9
0.69 | 0.020977 | 128.95 | 566.74 | 729
0.7 | 0.021699 | 130.18 | 568.66 | 731.1
0.71 | 0.022436 | 131.36 | 570.3 | 732.9
0.72 | 0.023351 | 132.61 | 572.1 | 734.3
0.73 | 0.024018 | 133.6 | 573.9 | 735.9
0.74 | 0.02481 | 134.96 | 575.1 | 737.7
0.75 | 0.025697 | 136.17 | 577 | 738.7
0.76 | 0.026556 | 137.35 | 578.6 | 739.9
0.77 | 0.027403 | 138.67 | 580.2 | 741.1
0.78 | 0.02829 | 139.76 | 581.6 | 741.9
0.79 | 0.029157 | 141.06 | 583 | 742.7
0.8 | 0.030032 | 142.29 | 584.4 | 744.1
0.81 | 0.031042 | 143.54 | 585.4 | 744.4
0.82 | 0.03203 | 144.67 | 586.9 | 745.5
0.83 | 0.033039 | 146.02 | 588.2 | 746.1
0.84 | 0.033972 | 147.31 | 589.4 | 746.9
0.85 | 0.035035 | 148.57 | 590.6 | 747.3
0.86 | 0.036169 | 149.9 | 591.5 | 747.6
0.87 | 0.03728 | 151.1 | 592.8 | 748.2
0.88 | 0.038223 | 152.45 | 594 | 748.7
0.89 | 0.039426 | 153.82 | 595 | 749.1
0.9 | 0.040614 | 155.09 | 596.2 | 749.6
0.91 | 0.041616 | 156.51 | 597.4 | 749.9
0.92 | 0.042902 | 157.71 | 598.2 | 750.3
0.93 | 0.044114 | 159.14 | 599.2 | 750.7
0.94 | 0.045346 | 160.43 | 600.3 | 751.1
0.95 | 0.046476 | 161.78 | 601.2 | 751.5
0.96 | 0.047812 | 163.15 | 602.6 | 751.8
0.97 | 0.049175 | 164.49 | 603.5 | 751.9
0.98 | 0.050523 | 165.83 | 604.2 | 752.4
0.99 | 0.051756 | 167.18 | 605.4 | 752.7
1 | 0.053129 | 168.62 | 606.7 | 752.9