## I-V Characteristic (mA-mm)
VDS (V) | VGS = -0.300 V | VGS = 0.100 V | VGS = 0.500 V | VGS = 0.900 V
0 | 5.565e-06 | -0.47277 | -1.0082 | -5.401
0.01 | 0.001021 | 7.902 | 16.15 | 12.977
0.02 | 0.0017577 | 15.752 | 32.719 | 30.999
0.03 | 0.0023136 | 22.938 | 49.393 | 49.031
0.04 | 0.0027516 | 29.679 | 65.99 | 67.06
0.05 | 0.0030977 | 35.702 | 82.55 | 84.82
0.06 | 0.0033839 | 41.182 | 98.98 | 102.74
0.07 | 0.0036287 | 46.24 | 115.09 | 120.44
0.08 | 0.0038377 | 50.63 | 131.24 | 137.93
0.09 | 0.0040308 | 54.539 | 147.09 | 155.3
0.1 | 0.004218 | 57.93 | 162.6 | 172.57
0.11 | 0.004394 | 61.05 | 178 | 189.58
0.12 | 0.0045736 | 63.87 | 193.12 | 206.43
0.13 | 0.004747 | 66.38 | 208.34 | 223.56
0.14 | 0.0049227 | 68.5 | 222.59 | 239.74
0.15 | 0.0050943 | 70.57 | 237.08 | 256.02
0.16 | 0.0052772 | 72.33 | 251.23 | 272.35
0.17 | 0.0054547 | 73.95 | 264.86 | 288.04
0.18 | 0.0056247 | 75.48 | 278.22 | 303.73
0.19 | 0.005698 | 76.85 | 291.49 | 319.19
0.2 | 0.005923 | 78.2 | 304.24 | 334.55
0.21 | 0.006136 | 79.47 | 316.45 | 349.37
0.22 | 0.006342 | 80.69 | 328.61 | 364
0.23 | 0.006585 | 81.98 | 340.41 | 378.73
0.24 | 0.006806 | 83.31 | 351.58 | 392.84
0.25 | 0.007052 | 84.7 | 362.39 | 406.52
0.26 | 0.007264 | 86.05 | 372.98 | 420.19
0.27 | 0.007524 | 87.58 | 383.28 | 433.95
0.28 | 0.007765 | 88.89 | 392.76 | 446.81
0.29 | 0.007992 | 90.28 | 402.19 | 459.44
0.3 | 0.008268 | 91.68 | 411.22 | 472.05
0.31 | 0.008535 | 92.95 | 419.72 | 484.16
0.32 | 0.008816 | 94.28 | 428.06 | 496.08
0.33 | 0.009067 | 95.47 | 436 | 507.62
0.34 | 0.009378 | 96.71 | 443.71 | 518.97
0.35 | 0.009659 | 97.88 | 450.85 | 529.9
0.36 | 0.00999 | 99.12 | 457.8 | 540.42
0.37 | 0.010287 | 100.18 | 464.43 | 550.81
0.38 | 0.0106 | 101.42 | 470.71 | 560.87
0.39 | 0.010971 | 102.61 | 476.75 | 570.4
0.4 | 0.011259 | 103.79 | 482.43 | 579.4
0.41 | 0.011654 | 104.98 | 487.9 | 588.6
0.42 | 0.012042 | 105.93 | 493.13 | 597.6
0.43 | 0.012424 | 107.17 | 498.06 | 605.8
0.44 | 0.012804 | 108.34 | 502.83 | 613.8
0.45 | 0.01325 | 109.49 | 507.38 | 621.8
0.46 | 0.013704 | 110.72 | 511.73 | 629.3
0.47 | 0.014195 | 111.78 | 515.94 | 636.2
0.48 | 0.014679 | 112.98 | 519.95 | 643
0.49 | 0.015235 | 114.17 | 523.82 | 649.4
0.5 | 0.01579 | 115.36 | 527.69 | 655.7
0.51 | 0.016324 | 116.47 | 531.27 | 661.9
0.52 | 0.017005 | 117.73 | 534.85 | 667.5
0.53 | 0.017656 | 118.91 | 538.26 | 673.1
0.54 | 0.018368 | 120.15 | 541.63 | 678.2
0.55 | 0.019052 | 121.38 | 544.75 | 683.4
0.56 | 0.019775 | 122.56 | 547.99 | 687.7
0.57 | 0.020558 | 123.8 | 551.01 | 692.3
0.58 | 0.021374 | 125.19 | 554.02 | 696.4
0.59 | 0.02218 | 126.35 | 556.89 | 700.4
0.6 | 0.023108 | 127.79 | 559.61 | 704.1
0.61 | 0.023912 | 128.86 | 562.31 | 707.7
0.62 | 0.024807 | 130.3 | 564.98 | 710.8
0.63 | 0.025876 | 131.52 | 567.51 | 713.9
0.64 | 0.026833 | 132.84 | 569.98 | 716.5
0.65 | 0.027842 | 134.2 | 572.1 | 719.2
0.66 | 0.028751 | 135.41 | 574.3 | 721.6
0.67 | 0.029861 | 136.79 | 576.6 | 724
0.68 | 0.030872 | 138.07 | 578.6 | 725.9
0.69 | 0.032053 | 139.43 | 580.6 | 728.1
0.7 | 0.03326 | 140.59 | 582.8 | 729.5
0.71 | 0.034434 | 141.98 | 584.8 | 731.1
0.72 | 0.035554 | 143.31 | 586.6 | 732.7
0.73 | 0.036701 | 144.67 | 588.2 | 734.3
0.74 | 0.037992 | 146.06 | 589.9 | 735.4
0.75 | 0.039389 | 147.13 | 591.4 | 736.7
0.76 | 0.040679 | 148.57 | 593 | 737.7
0.77 | 0.042044 | 150.03 | 594.3 | 738.7
0.78 | 0.043373 | 151.28 | 596.2 | 739.5
0.79 | 0.044743 | 152.72 | 597.6 | 740.5
0.8 | 0.046025 | 153.96 | 599 | 741.1
0.81 | 0.047549 | 155.4 | 600.2 | 741.9
0.82 | 0.049065 | 156.77 | 601.4 | 742.7
0.83 | 0.05062 | 158.25 | 603.1 | 743.4
0.84 | 0.051954 | 159.55 | 604.2 | 743.9
0.85 | 0.053731 | 160.99 | 605.2 | 744.3
0.86 | 0.055189 | 162.42 | 606.2 | 745
0.87 | 0.05671 | 163.85 | 607.6 | 745.2
0.88 | 0.05848 | 165.29 | 609 | 745.9
0.89 | 0.06036 | 166.61 | 609.8 | 746.3
0.9 | 0.06164 | 168.12 | 611 | 746.9
0.91 | 0.06339 | 169.63 | 612.3 | 747.3
0.92 | 0.06547 | 171.12 | 613.5 | 747.5
0.93 | 0.06709 | 172.7 | 614.3 | 747.6
0.94 | 0.06926 | 173.97 | 615.4 | 748.2
0.95 | 0.07058 | 175.55 | 616.4 | 748.5
0.96 | 0.07297 | 177.12 | 617.6 | 748.7
0.97 | 0.07473 | 178.55 | 618.6 | 749
0.98 | 0.07653 | 180.06 | 619.8 | 749.5
0.99 | 0.07877 | 181.52 | 620.6 | 749.7
1 | 0.08073 | 182.99 | 621.6 | 749.9