## I-V Characteristic (mA-mm)
VDS (V) | VGS = -0.300 V | VGS = 0.100 V | VGS = 0.500 V | VGS = 0.900 V
0 | -7.9e-09 | -0.49536 | -0.7369 | -5.241
0.01 | 0.0011158 | 8.011 | 15.588 | 12.428
0.02 | 0.0019245 | 15.869 | 32.217 | 30.302
0.03 | 0.0025446 | 23.037 | 48.661 | 48.135
0.04 | 0.0030253 | 29.855 | 65.36 | 65.88
0.05 | 0.0034107 | 36.133 | 81.35 | 83.83
0.06 | 0.0037176 | 41.656 | 97.15 | 100.71
0.07 | 0.0039905 | 46.699 | 113.68 | 118.42
0.08 | 0.0042059 | 51.252 | 129.41 | 135.89
0.09 | 0.0044259 | 55.303 | 144.62 | 152.75
0.1 | 0.004629 | 58.72 | 160.04 | 169.43
0.11 | 0.0048211 | 62.05 | 175.91 | 186.82
0.12 | 0.0050063 | 64.8 | 190.56 | 203.55
0.13 | 0.0051995 | 67.28 | 205.02 | 219.69
0.14 | 0.0053984 | 69.62 | 219.72 | 236
0.15 | 0.0055794 | 71.65 | 234.06 | 252.51
0.16 | 0.005675 | 73.5 | 247.82 | 268.25
0.17 | 0.005878 | 75.08 | 261.37 | 283.63
0.18 | 0.00611 | 76.7 | 274.84 | 299.37
0.19 | 0.006307 | 78.09 | 287.64 | 314.82
0.2 | 0.006539 | 79.41 | 300.03 | 329.26
0.21 | 0.006767 | 80.74 | 312.77 | 344.43
0.22 | 0.006986 | 82.01 | 324.43 | 359.07
0.23 | 0.007241 | 83.26 | 335.91 | 373.06
0.24 | 0.007481 | 84.65 | 347.34 | 387.06
0.25 | 0.007734 | 86.01 | 358.29 | 401.08
0.26 | 0.00796 | 87.41 | 368.4 | 414.53
0.27 | 0.008237 | 88.89 | 378.53 | 427.58
0.28 | 0.008515 | 90.24 | 388.34 | 440.68
0.29 | 0.008784 | 91.66 | 397.64 | 453.5
0.3 | 0.009041 | 93.11 | 406.5 | 465.65
0.31 | 0.009342 | 94.28 | 415.28 | 477.69
0.32 | 0.009666 | 95.65 | 423.63 | 489.64
0.33 | 0.009936 | 96.91 | 431.39 | 501.33
0.34 | 0.010259 | 98.11 | 438.84 | 512.13
0.35 | 0.01059 | 99.32 | 446.28 | 523.11
0.36 | 0.010924 | 100.48 | 453.31 | 533.95
0.37 | 0.011208 | 101.73 | 459.76 | 544.21
0.38 | 0.011578 | 102.83 | 465.91 | 553.84
0.39 | 0.011959 | 104.02 | 472 | 563.39
0.4 | 0.012358 | 105.12 | 477.81 | 572.7
0.41 | 0.012738 | 106.29 | 483.2 | 581.8
0.42 | 0.013149 | 107.43 | 488.26 | 590.6
0.43 | 0.013576 | 108.59 | 493.28 | 598.8
0.44 | 0.013952 | 109.77 | 498.17 | 607
0.45 | 0.014467 | 110.72 | 502.65 | 615
0.46 | 0.014969 | 112 | 506.9 | 622.2
0.47 | 0.015514 | 113.21 | 511.1 | 629.3
0.48 | 0.016028 | 114.33 | 515.3 | 636.1
0.49 | 0.016616 | 115.63 | 519.08 | 642.8
0.5 | 0.017223 | 116.61 | 522.77 | 648.9
0.51 | 0.017899 | 117.89 | 526.34 | 654.9
0.52 | 0.018544 | 119.05 | 530.02 | 661
0.53 | 0.019228 | 120.32 | 533.45 | 666.5
0.54 | 0.02005 | 121.52 | 536.62 | 671.7
0.55 | 0.020736 | 122.68 | 539.79 | 676.6
0.56 | 0.021681 | 123.98 | 543.03 | 681.2
0.57 | 0.02249 | 125.21 | 546.08 | 685.9
0.58 | 0.023356 | 126.54 | 548.9 | 689.9
0.59 | 0.024267 | 127.63 | 551.77 | 694
0.6 | 0.025307 | 129.05 | 554.57 | 697.8
0.61 | 0.026227 | 130.31 | 557.3 | 701.2
0.62 | 0.027255 | 131.5 | 559.87 | 704.8
0.63 | 0.028254 | 132.9 | 562.31 | 707.7
0.64 | 0.029317 | 134.04 | 564.86 | 710.5
0.65 | 0.030367 | 135.42 | 567.26 | 713.2
0.66 | 0.031405 | 136.78 | 569.49 | 715.6
0.67 | 0.032753 | 138.09 | 571.6 | 718.1
0.68 | 0.03395 | 139.39 | 573.6 | 720.4
0.69 | 0.035185 | 140.56 | 575.7 | 722.1
0.7 | 0.036262 | 141.96 | 577.4 | 724
0.71 | 0.03762 | 143.26 | 579.4 | 725.8
0.72 | 0.038971 | 144.66 | 581.6 | 727.1
0.73 | 0.040183 | 145.81 | 583 | 728.7
0.74 | 0.041503 | 147.25 | 584.8 | 729.9
0.75 | 0.042963 | 148.55 | 586.4 | 731.5
0.76 | 0.044397 | 149.94 | 588 | 732.3
0.77 | 0.045867 | 151.22 | 589.4 | 733.5
0.78 | 0.047478 | 152.41 | 591 | 734.7
0.79 | 0.048918 | 153.89 | 592.6 | 735.2
0.8 | 0.050522 | 155.23 | 593.8 | 736.1
0.81 | 0.05211 | 156.55 | 595.2 | 736.7
0.82 | 0.053788 | 158.09 | 596.8 | 737.9
0.83 | 0.055422 | 159.23 | 597.8 | 738.6
0.84 | 0.056955 | 160.73 | 599 | 739.3
0.85 | 0.0587 | 162.15 | 600.2 | 739.7
0.86 | 0.06041 | 163.57 | 601.4 | 740.3
0.87 | 0.06237 | 164.97 | 602.6 | 740.9
0.88 | 0.06355 | 166.37 | 603.8 | 741.3
0.89 | 0.06592 | 167.81 | 604.9 | 741.8
0.9 | 0.06766 | 169.24 | 606 | 742.3
0.91 | 0.06961 | 170.74 | 607.1 | 742.7
0.92 | 0.07162 | 172.04 | 608.3 | 743.1
0.93 | 0.073 | 173.65 | 609.5 | 743.7
0.94 | 0.07531 | 175.03 | 610.2 | 743.9
0.95 | 0.07758 | 176.49 | 611.2 | 743.9
0.96 | 0.07964 | 178.11 | 612.2 | 744.4
0.97 | 0.08201 | 179.42 | 613.5 | 744.7
0.98 | 0.0837 | 180.96 | 614.3 | 745.1
0.99 | 0.08599 | 182.54 | 615.6 | 745.2
1 | 0.08853 | 183.98 | 616.6 | 745.9