## I-V Characteristic (mA-mm)
VDS (V) | VGS = -0.300 V | VGS = 0.100 V | VGS = 0.500 V | VGS = 0.900 V
0 | -3.8907e-06 | -0.5396 | -0.8068 | -5.344
0.01 | 0.0011285 | 7.905 | 15.522 | 12.298
0.02 | 0.0019704 | 15.714 | 31.626 | 29.679
0.03 | 0.002607 | 23.017 | 47.797 | 47.122
0.04 | 0.0031031 | 29.671 | 64.2 | 64.66
0.05 | 0.003497 | 35.823 | 79.83 | 81.82
0.06 | 0.0038143 | 41.437 | 95.71 | 99.27
0.07 | 0.0041129 | 46.498 | 111.94 | 116.73
0.08 | 0.0043508 | 50.915 | 127.29 | 133.12
0.09 | 0.0045817 | 54.954 | 142.3 | 149.98
0.1 | 0.0047884 | 58.42 | 157.77 | 167.05
0.11 | 0.0049964 | 61.61 | 173.26 | 183.67
0.12 | 0.0051988 | 64.47 | 187.57 | 199.73
0.13 | 0.0053872 | 67.04 | 201.96 | 216.31
0.14 | 0.0055863 | 69.29 | 216.55 | 232.33
0.15 | 0.005702 | 71.31 | 230.5 | 247.89
0.16 | 0.005925 | 73.17 | 244.12 | 264.1
0.17 | 0.006139 | 74.78 | 257.73 | 279.62
0.18 | 0.006363 | 76.38 | 270.93 | 294.44
0.19 | 0.006586 | 77.78 | 283.57 | 309.57
0.2 | 0.006827 | 79.15 | 296.15 | 324.68
0.21 | 0.007069 | 80.41 | 308.64 | 339.52
0.22 | 0.007317 | 81.62 | 320.2 | 353.46
0.23 | 0.007565 | 82.98 | 331.62 | 367.9
0.24 | 0.00779 | 84.24 | 343.06 | 382.01
0.25 | 0.008088 | 85.69 | 353.83 | 395.42
0.26 | 0.00835 | 87.09 | 363.87 | 408.83
0.27 | 0.008634 | 88.52 | 374.13 | 422.32
0.28 | 0.008906 | 89.97 | 383.93 | 434.97
0.29 | 0.009191 | 91.28 | 392.92 | 447.48
0.3 | 0.009486 | 92.65 | 402.02 | 460.2
0.31 | 0.009764 | 93.92 | 410.8 | 472.28
0.32 | 0.010098 | 95.27 | 418.95 | 483.75
0.33 | 0.010439 | 96.48 | 426.82 | 495.38
0.34 | 0.01075 | 97.72 | 434.31 | 506.71
0.35 | 0.011056 | 99 | 441.7 | 517.85
0.36 | 0.011446 | 100.07 | 448.67 | 528.21
0.37 | 0.011791 | 101.3 | 455.09 | 538.36
0.38 | 0.012184 | 102.48 | 461.33 | 548.62
0.39 | 0.012536 | 103.58 | 467.35 | 558.44
0.4 | 0.012966 | 104.76 | 473.2 | 567.84
0.41 | 0.013392 | 105.87 | 478.61 | 576.6
0.42 | 0.013746 | 107.01 | 483.65 | 585.5
0.43 | 0.01425 | 108.21 | 488.74 | 594.2
0.44 | 0.014713 | 109.34 | 493.49 | 602.2
0.45 | 0.015226 | 110.36 | 497.95 | 610
0.46 | 0.015704 | 111.53 | 502.23 | 617.9
0.47 | 0.01628 | 112.74 | 506.47 | 625.5
0.48 | 0.016881 | 113.84 | 510.56 | 632.3
0.49 | 0.017484 | 115.08 | 514.33 | 638.9
0.5 | 0.01813 | 116.11 | 518.02 | 645.5
0.51 | 0.018841 | 117.41 | 521.66 | 651.8
0.52 | 0.019548 | 118.6 | 525.21 | 657.8
0.53 | 0.020215 | 119.76 | 528.64 | 663.3
0.54 | 0.02105 | 121.04 | 531.79 | 668.6
0.55 | 0.021903 | 122.18 | 535.02 | 674.2
0.56 | 0.022738 | 123.46 | 538.16 | 678.8
0.57 | 0.023629 | 124.71 | 541.27 | 683.8
0.58 | 0.02461 | 125.93 | 544.06 | 688.2
0.59 | 0.025557 | 127.17 | 546.94 | 692.8
0.6 | 0.026559 | 128.45 | 549.76 | 696.4
0.61 | 0.027591 | 129.65 | 552.5 | 700.1
0.62 | 0.028691 | 130.98 | 555.12 | 703.6
0.63 | 0.029749 | 132.26 | 557.51 | 706.9
0.64 | 0.030866 | 133.49 | 560.01 | 710.1
0.65 | 0.032101 | 134.79 | 562.5 | 712.8
0.66 | 0.033324 | 136.09 | 564.75 | 715.6
0.67 | 0.03458 | 137.39 | 566.97 | 718.5
0.68 | 0.035685 | 138.83 | 569.05 | 720.8
0.69 | 0.03695 | 139.89 | 570.9 | 722.8
0.7 | 0.038269 | 141.32 | 572.8 | 724.9
0.71 | 0.039639 | 142.63 | 575 | 726.5
0.72 | 0.041085 | 143.92 | 576.6 | 728.3
0.73 | 0.042639 | 145.3 | 578.6 | 729.9
0.74 | 0.043956 | 146.53 | 580.2 | 731.7
0.75 | 0.045262 | 147.88 | 581.8 | 733.1
0.76 | 0.047004 | 149.23 | 583.4 | 734.3
0.77 | 0.048521 | 150.52 | 585.3 | 735.4
0.78 | 0.050185 | 151.72 | 586.6 | 736.3
0.79 | 0.05175 | 153.16 | 588 | 737.7
0.8 | 0.053278 | 154.47 | 589.4 | 738.6
0.81 | 0.055078 | 155.89 | 590.8 | 739.5
0.82 | 0.056676 | 157.23 | 591.9 | 740.5
0.83 | 0.05833 | 158.5 | 593.6 | 741.1
0.84 | 0.0602 | 159.95 | 594.6 | 741.8
0.85 | 0.06198 | 161.32 | 596 | 742.7
0.86 | 0.06375 | 162.73 | 597.4 | 743.1
0.87 | 0.06575 | 164.17 | 598.4 | 744.1
0.88 | 0.06762 | 165.49 | 599.6 | 744.3
0.89 | 0.06978 | 166.96 | 600.7 | 744.7
0.9 | 0.0717 | 168.36 | 601.9 | 745.7
0.91 | 0.07349 | 169.9 | 602.7 | 745.9
0.92 | 0.07529 | 171.3 | 603.9 | 746.3
0.93 | 0.07793 | 172.74 | 605.1 | 746.9
0.94 | 0.0798 | 174.2 | 606.2 | 747.3
0.95 | 0.08174 | 175.67 | 607.2 | 747.7
0.96 | 0.08402 | 177.19 | 608.5 | 747.9
0.97 | 0.08645 | 178.51 | 609.5 | 748.3
0.98 | 0.08843 | 180.1 | 610.3 | 748.9
0.99 | 0.09111 | 181.63 | 611.7 | 749.1
1 | 0.09303 | 183.07 | 612.6 | 749.5