## I-V Characteristic (mA-mm)
VDS (V) | VGS = -0.300 V | VGS = 0.100 V | VGS = 0.500 V | VGS = 0.900 V
0 | 5.956e-06 | -0.40597 | -0.9373 | -5.36
0.01 | 0.0010968 | 7.932 | 15.704 | 12.48
0.02 | 0.0018889 | 15.79 | 32.062 | 30.355
0.03 | 0.0024914 | 23.028 | 48.702 | 47.968
0.04 | 0.0029598 | 29.91 | 64.82 | 65.92
0.05 | 0.0033398 | 36.015 | 81.45 | 83.14
0.06 | 0.0036432 | 41.561 | 97.35 | 100.95
0.07 | 0.0039078 | 46.655 | 113.26 | 118.35
0.08 | 0.0041307 | 51.17 | 129.09 | 135.39
0.09 | 0.0043412 | 55.186 | 144.71 | 152.44
0.1 | 0.004538 | 58.64 | 160.07 | 169.56
0.11 | 0.0047204 | 61.83 | 175.31 | 186.45
0.12 | 0.004922 | 64.67 | 190.32 | 203.03
0.13 | 0.0050993 | 67.16 | 205.06 | 219.51
0.14 | 0.0052871 | 69.46 | 219.48 | 235.88
0.15 | 0.0054758 | 71.47 | 233.74 | 252.15
0.16 | 0.0056641 | 73.34 | 247.71 | 267.82
0.17 | 0.00574 | 75 | 261.15 | 283.66
0.18 | 0.005963 | 76.48 | 274.31 | 298.98
0.19 | 0.006169 | 77.97 | 287.7 | 314.19
0.2 | 0.006386 | 79.17 | 300.34 | 329.62
0.21 | 0.006626 | 80.5 | 312.41 | 344.27
0.22 | 0.006822 | 81.82 | 324.45 | 358.71
0.23 | 0.007099 | 82.99 | 336.15 | 373.1
0.24 | 0.007322 | 84.43 | 347.34 | 387.19
0.25 | 0.007564 | 85.7 | 358.09 | 401.01
0.26 | 0.007777 | 87.19 | 368.7 | 414.45
0.27 | 0.008047 | 88.62 | 378.78 | 427.85
0.28 | 0.008297 | 90.02 | 388.55 | 440.88
0.29 | 0.008571 | 91.41 | 397.96 | 453.63
0.3 | 0.008863 | 92.72 | 407 | 466.01
0.31 | 0.00913 | 94 | 415.65 | 478.32
0.32 | 0.009417 | 95.24 | 423.87 | 490.02
0.33 | 0.009671 | 96.58 | 432.01 | 501.62
0.34 | 0.010007 | 97.71 | 439.68 | 513.13
0.35 | 0.010319 | 98.96 | 446.88 | 523.96
0.36 | 0.010669 | 100.15 | 453.85 | 534.65
0.37 | 0.010974 | 101.28 | 460.53 | 544.97
0.38 | 0.011318 | 102.48 | 466.91 | 554.86
0.39 | 0.011673 | 103.55 | 472.86 | 564.81
0.4 | 0.01205 | 104.75 | 478.62 | 574.1
0.41 | 0.012442 | 105.97 | 484.13 | 583.4
0.42 | 0.012838 | 107.07 | 489.38 | 591.8
0.43 | 0.013237 | 108.24 | 494.32 | 600.5
0.44 | 0.013646 | 109.29 | 499.16 | 608.6
0.45 | 0.01414 | 110.54 | 503.7 | 616.5
0.46 | 0.01462 | 111.58 | 508.16 | 624
0.47 | 0.015161 | 112.86 | 512.28 | 631.3
0.48 | 0.015694 | 113.89 | 516.37 | 638.3
0.49 | 0.016256 | 115.04 | 520.3 | 645.1
0.5 | 0.016841 | 116.29 | 524.03 | 651.4
0.51 | 0.017489 | 117.47 | 527.71 | 657.4
0.52 | 0.018152 | 118.67 | 531.15 | 663.4
0.53 | 0.018884 | 119.76 | 534.67 | 669
0.54 | 0.019661 | 121.03 | 537.93 | 674.1
0.55 | 0.0203 | 122.3 | 541.22 | 679.2
0.56 | 0.021135 | 123.56 | 544.39 | 684.1
0.57 | 0.021916 | 124.85 | 547.37 | 688.8
0.58 | 0.022857 | 125.99 | 550.31 | 692.8
0.59 | 0.023684 | 127.3 | 553.25 | 697
0.6 | 0.024624 | 128.53 | 556.02 | 701.1
0.61 | 0.025583 | 129.85 | 558.63 | 704.7
0.62 | 0.02642 | 131.05 | 561.27 | 708
0.63 | 0.027515 | 132.36 | 563.86 | 711.2
0.64 | 0.028572 | 133.68 | 566.32 | 714.1
0.65 | 0.029728 | 135.07 | 568.73 | 716.9
0.66 | 0.030717 | 136.23 | 570.7 | 719.6
0.67 | 0.031875 | 137.44 | 572.8 | 721.9
0.68 | 0.032981 | 138.87 | 575 | 724
0.69 | 0.034294 | 140.2 | 577 | 725.9
0.7 | 0.035462 | 141.45 | 579 | 728.1
0.71 | 0.036642 | 142.84 | 581.2 | 729.7
0.72 | 0.037937 | 143.96 | 583 | 731.3
0.73 | 0.039017 | 145.35 | 584.6 | 732.9
0.74 | 0.040575 | 146.71 | 586.6 | 734.1
0.75 | 0.041827 | 148.03 | 588.1 | 735.1
0.76 | 0.043355 | 149.34 | 589.4 | 736.3
0.77 | 0.044658 | 150.61 | 591 | 737.7
0.78 | 0.046175 | 151.92 | 592.8 | 738.4
0.79 | 0.047495 | 153.34 | 594.2 | 739.4
0.8 | 0.049104 | 154.65 | 595.6 | 740.3
0.81 | 0.050677 | 155.91 | 597 | 741.1
0.82 | 0.052298 | 157.35 | 597.9 | 741.9
0.83 | 0.053793 | 158.72 | 599.4 | 742.7
0.84 | 0.055292 | 160.11 | 600.7 | 743.1
0.85 | 0.05702 | 161.51 | 601.5 | 743.9
0.86 | 0.05844 | 162.83 | 603 | 744.3
0.87 | 0.0604 | 164.27 | 604.2 | 745
0.88 | 0.06237 | 165.7 | 605.4 | 745.3
0.89 | 0.06417 | 167.11 | 606.7 | 745.9
0.9 | 0.06592 | 168.64 | 607.8 | 746.3
0.91 | 0.06726 | 170 | 608.7 | 746.7
0.92 | 0.06934 | 171.52 | 609.9 | 747.1
0.93 | 0.07141 | 172.97 | 610.8 | 747.5
0.94 | 0.07317 | 174.43 | 612.2 | 747.9
0.95 | 0.07557 | 175.83 | 613 | 748.3
0.96 | 0.07697 | 177.36 | 614 | 748.4
0.97 | 0.07916 | 178.84 | 615.1 | 748.9
0.98 | 0.08155 | 180.34 | 616.3 | 749.3
0.99 | 0.08344 | 181.83 | 617.2 | 749.5
1 | 0.08548 | 183.14 | 618.3 | 750