## I-V Characteristic (mA-mm)
VDS (V) | VGS = -0.300 V | VGS = 0.100 V | VGS = 0.500 V | VGS = 0.900 V
0 | 9.788e-06 | -0.47836 | -0.7768 | -5.289
0.01 | 0.0010347 | 7.856 | 15.699 | 12.49
0.02 | 0.0017918 | 15.701 | 32.14 | 30.296
0.03 | 0.0023667 | 22.842 | 48.487 | 47.997
0.04 | 0.0028126 | 29.629 | 65.17 | 65.92
0.05 | 0.0031576 | 35.685 | 81.21 | 83.25
0.06 | 0.0034434 | 41.118 | 96.79 | 100.39
0.07 | 0.003696 | 46.176 | 113.34 | 118.34
0.08 | 0.0039152 | 50.629 | 129.05 | 135.59
0.09 | 0.0041211 | 54.526 | 144.19 | 152.12
0.1 | 0.0042921 | 57.96 | 159.5 | 169.06
0.11 | 0.0044608 | 61.15 | 175.22 | 186.37
0.12 | 0.0046459 | 63.83 | 190 | 203.04
0.13 | 0.0048044 | 66.33 | 204.39 | 219.03
0.14 | 0.0049913 | 68.59 | 218.95 | 235.45
0.15 | 0.0051686 | 70.57 | 233.42 | 251.89
0.16 | 0.0053534 | 72.3 | 247.02 | 267.09
0.17 | 0.0055373 | 73.95 | 260.47 | 283
0.18 | 0.005677 | 75.39 | 273.92 | 298.52
0.19 | 0.005878 | 76.84 | 286.79 | 313.88
0.2 | 0.006084 | 78.16 | 299.11 | 328.57
0.21 | 0.006275 | 79.45 | 311.91 | 343.6
0.22 | 0.0065 | 80.79 | 323.71 | 358.33
0.23 | 0.006711 | 81.87 | 334.97 | 372.28
0.24 | 0.006957 | 83.22 | 346.36 | 386.23
0.25 | 0.00717 | 84.63 | 357.2 | 400.37
0.26 | 0.007405 | 86.01 | 367.35 | 413.94
0.27 | 0.007643 | 87.47 | 377.45 | 426.82
0.28 | 0.007864 | 88.81 | 387.32 | 439.97
0.29 | 0.008146 | 90.22 | 396.53 | 452.76
0.3 | 0.008396 | 91.52 | 405.32 | 464.7
0.31 | 0.00867 | 92.8 | 414.14 | 477.2
0.32 | 0.008924 | 93.99 | 422.48 | 489.03
0.33 | 0.009216 | 95.22 | 430.3 | 500.57
0.34 | 0.009495 | 96.41 | 437.72 | 511.56
0.35 | 0.009795 | 97.64 | 445.09 | 522.39
0.36 | 0.010082 | 98.91 | 452.14 | 533.36
0.37 | 0.010396 | 99.89 | 458.55 | 543.6
0.38 | 0.010732 | 101.1 | 464.71 | 553.28
0.39 | 0.01102 | 102.26 | 470.7 | 562.94
0.4 | 0.011388 | 103.35 | 476.6 | 572.4
0.41 | 0.011741 | 104.55 | 481.96 | 581.4
0.42 | 0.012155 | 105.61 | 487.02 | 590.2
0.43 | 0.012512 | 106.79 | 491.96 | 598.4
0.44 | 0.01291 | 107.96 | 496.86 | 606.7
0.45 | 0.0133 | 109.07 | 501.27 | 614.3
0.46 | 0.013763 | 110.13 | 505.51 | 622
0.47 | 0.014262 | 111.24 | 509.7 | 628.9
0.48 | 0.014804 | 112.4 | 513.78 | 636.1
0.49 | 0.015325 | 113.57 | 517.57 | 642.8
0.5 | 0.015835 | 114.76 | 521.25 | 649.2
0.51 | 0.016492 | 115.77 | 524.87 | 654.9
0.52 | 0.017092 | 117.05 | 528.44 | 661.2
0.53 | 0.017785 | 118.27 | 531.85 | 666.7
0.54 | 0.018456 | 119.47 | 534.94 | 671.8
0.55 | 0.019139 | 120.78 | 538.1 | 676.8
0.56 | 0.019919 | 121.82 | 541.31 | 681.8
0.57 | 0.020686 | 123.11 | 544.27 | 686.2
0.58 | 0.021456 | 124.39 | 547.15 | 690.4
0.59 | 0.022406 | 125.57 | 549.9 | 694.6
0.6 | 0.02323 | 126.85 | 552.74 | 698.4
0.61 | 0.024 | 128.1 | 555.4 | 701.7
0.62 | 0.025016 | 129.38 | 557.99 | 705.6
0.63 | 0.025987 | 130.62 | 560.38 | 708.5
0.64 | 0.026909 | 131.88 | 562.86 | 711.4
0.65 | 0.027862 | 133.13 | 565.24 | 714.2
0.66 | 0.02894 | 134.38 | 567.56 | 716.5
0.67 | 0.029941 | 135.73 | 569.72 | 719.2
0.68 | 0.030978 | 136.99 | 571.6 | 721.4
0.69 | 0.032153 | 138.38 | 573.5 | 723.5
0.7 | 0.033273 | 139.46 | 575.4 | 725.1
0.71 | 0.03446 | 140.84 | 577.4 | 726.9
0.72 | 0.035596 | 142.18 | 579 | 728.5
0.73 | 0.036885 | 143.46 | 581.2 | 729.9
0.74 | 0.03812 | 144.78 | 583 | 731.5
0.75 | 0.039482 | 146.01 | 584.2 | 732.4
0.76 | 0.040671 | 147.35 | 586 | 733.8
0.77 | 0.042075 | 148.69 | 587.6 | 734.9
0.78 | 0.043456 | 150.01 | 588.6 | 735.6
0.79 | 0.044722 | 151.24 | 590.2 | 736.7
0.8 | 0.046373 | 152.56 | 591.7 | 737.7
0.81 | 0.047684 | 153.92 | 593 | 738.3
0.82 | 0.049325 | 155.28 | 594.2 | 739.3
0.83 | 0.05056 | 156.71 | 595.8 | 739.9
0.84 | 0.052211 | 157.88 | 597 | 740.7
0.85 | 0.053647 | 159.38 | 598.2 | 741.1
0.86 | 0.055351 | 160.76 | 599.4 | 741.5
0.87 | 0.056944 | 162.2 | 600.2 | 742
0.88 | 0.05854 | 163.69 | 601.5 | 742.7
0.89 | 0.06036 | 164.93 | 602.6 | 743.3
0.9 | 0.06201 | 166.42 | 603.8 | 743.5
0.91 | 0.06393 | 167.86 | 605.1 | 743.9
0.92 | 0.06546 | 169.35 | 606 | 744.3
0.93 | 0.06725 | 170.68 | 607.1 | 744.7
0.94 | 0.06904 | 172.14 | 607.9 | 745.2
0.95 | 0.07106 | 173.59 | 609.2 | 745.7
0.96 | 0.07284 | 175.07 | 610.3 | 745.9
0.97 | 0.07454 | 176.63 | 611.1 | 746.3
0.98 | 0.07686 | 177.96 | 612.2 | 746.6
0.99 | 0.07838 | 179.44 | 613.4 | 747.1
1 | 0.08056 | 180.94 | 614.3 | 747.1