## I-V Characteristic (mA-mm)
VDS (V) | VGS = -0.300 V | VGS = 0.100 V | VGS = 0.500 V | VGS = 0.900 V
0 | 5.194e-07 | -0.48451 | -0.9922 | -5.054
0.01 | 0.0011102 | 7.84 | 15.677 | 12.631
0.02 | 0.0019307 | 15.74 | 32.132 | 30.302
0.03 | 0.0025606 | 22.993 | 48.419 | 47.979
0.04 | 0.0030448 | 29.749 | 64.98 | 65.54
0.05 | 0.003429 | 35.815 | 80.93 | 83.14
0.06 | 0.0037378 | 41.428 | 96.89 | 100.66
0.07 | 0.0040191 | 46.488 | 113.21 | 118.11
0.08 | 0.0042521 | 50.915 | 128.7 | 135.04
0.09 | 0.0044779 | 54.908 | 144.07 | 152.12
0.1 | 0.0046785 | 58.4 | 159.49 | 168.92
0.11 | 0.004877 | 61.61 | 174.73 | 185.51
0.12 | 0.0050862 | 64.45 | 189.8 | 202.54
0.13 | 0.0052692 | 66.95 | 204.23 | 218.87
0.14 | 0.005466 | 69.19 | 218.82 | 234.84
0.15 | 0.0056568 | 71.31 | 232.95 | 251
0.16 | 0.005758 | 73.1 | 246.56 | 267.02
0.17 | 0.00597 | 74.76 | 260.35 | 282.53
0.18 | 0.006198 | 76.22 | 273.53 | 297.79
0.19 | 0.006411 | 77.7 | 286.49 | 313.18
0.2 | 0.006633 | 79.08 | 298.98 | 328.23
0.21 | 0.006871 | 80.31 | 311.53 | 343
0.22 | 0.007106 | 81.7 | 323.28 | 357.25
0.23 | 0.007358 | 82.88 | 334.81 | 371.78
0.24 | 0.007592 | 84.3 | 346.09 | 385.63
0.25 | 0.007859 | 85.67 | 356.86 | 399.18
0.26 | 0.008128 | 87.05 | 367.28 | 412.99
0.27 | 0.008395 | 88.49 | 377.39 | 426.23
0.28 | 0.008662 | 89.93 | 387.15 | 439
0.29 | 0.00894 | 91.34 | 396.41 | 451.67
0.3 | 0.009245 | 92.66 | 405.25 | 464.04
0.31 | 0.009503 | 94.04 | 414.12 | 476.22
0.32 | 0.009842 | 95.19 | 422.28 | 487.79
0.33 | 0.010167 | 96.54 | 430.22 | 499.46
0.34 | 0.010498 | 97.71 | 437.77 | 510.75
0.35 | 0.010791 | 98.91 | 445 | 521.63
0.36 | 0.01114 | 100.18 | 452.03 | 532.13
0.37 | 0.011494 | 101.28 | 458.6 | 542.46
0.38 | 0.011857 | 102.5 | 464.76 | 552.54
0.39 | 0.012231 | 103.66 | 470.77 | 562.09
0.4 | 0.012635 | 104.78 | 476.66 | 571.5
0.41 | 0.013052 | 105.91 | 482.01 | 580.2
0.42 | 0.013414 | 107.05 | 487.16 | 589.4
0.43 | 0.013918 | 108.21 | 492.12 | 597.6
0.44 | 0.014365 | 109.37 | 496.97 | 605.8
0.45 | 0.014896 | 110.54 | 501.44 | 613.6
0.46 | 0.015337 | 111.64 | 505.73 | 620.7
0.47 | 0.015885 | 112.8 | 509.94 | 628.3
0.48 | 0.016465 | 114.02 | 514.01 | 635.5
0.49 | 0.01705 | 115.18 | 517.84 | 641.9
0.5 | 0.017669 | 116.41 | 521.51 | 648.3
0.51 | 0.018342 | 117.44 | 525.18 | 654.4
0.52 | 0.019047 | 118.71 | 528.75 | 660.1
0.53 | 0.01973 | 119.92 | 532.12 | 665.4
0.54 | 0.020583 | 121.2 | 535.37 | 670.9
0.55 | 0.021385 | 122.46 | 538.51 | 676
0.56 | 0.022308 | 123.62 | 541.71 | 680.8
0.57 | 0.02306 | 124.89 | 544.75 | 685.2
0.58 | 0.024052 | 126.17 | 547.66 | 689.6
0.59 | 0.024953 | 127.41 | 550.36 | 693.8
0.6 | 0.025899 | 128.66 | 553.28 | 697.8
0.61 | 0.02687 | 129.89 | 555.94 | 701.2
0.62 | 0.027922 | 131.24 | 558.52 | 704.4
0.63 | 0.029119 | 132.51 | 561.05 | 707.8
0.64 | 0.030112 | 133.84 | 563.5 | 710.6
0.65 | 0.031269 | 134.95 | 565.91 | 713.3
0.66 | 0.032463 | 136.37 | 568.19 | 716
0.67 | 0.033671 | 137.72 | 570.3 | 718.5
0.68 | 0.034833 | 138.95 | 572.3 | 720.6
0.69 | 0.036087 | 140.38 | 574.4 | 722.6
0.7 | 0.037449 | 141.5 | 575.9 | 724.7
0.71 | 0.038554 | 142.96 | 578.2 | 726.3
0.72 | 0.040019 | 144.28 | 580 | 727.9
0.73 | 0.041374 | 145.58 | 581.8 | 729.2
0.74 | 0.042834 | 146.91 | 583.4 | 730.7
0.75 | 0.044221 | 148.13 | 585 | 732.2
0.76 | 0.045656 | 149.45 | 586.6 | 733.5
0.77 | 0.047312 | 150.78 | 588.2 | 734.5
0.78 | 0.048901 | 152.1 | 589.8 | 735.4
0.79 | 0.050269 | 153.42 | 591.2 | 736.3
0.8 | 0.051926 | 154.79 | 592.4 | 737.3
0.81 | 0.053624 | 156.21 | 593.8 | 738.2
0.82 | 0.055232 | 157.51 | 595.1 | 738.9
0.83 | 0.05723 | 158.99 | 596.5 | 739.5
0.84 | 0.05884 | 160.23 | 597.8 | 740.2
0.85 | 0.06056 | 161.72 | 599 | 741.1
0.86 | 0.06233 | 163.11 | 600.3 | 741.5
0.87 | 0.06407 | 164.5 | 601.4 | 741.9
0.88 | 0.06619 | 165.97 | 602.6 | 742.5
0.89 | 0.06796 | 167.3 | 603.7 | 743.1
0.9 | 0.06987 | 168.79 | 604.7 | 743.7
0.91 | 0.07182 | 170.29 | 605.8 | 743.9
0.92 | 0.07393 | 171.65 | 607.1 | 744.3
0.93 | 0.07614 | 173.12 | 607.9 | 744.7
0.94 | 0.07732 | 174.55 | 609 | 745.1
0.95 | 0.07997 | 176.03 | 610.3 | 745.7
0.96 | 0.08212 | 177.59 | 611.1 | 745.9
0.97 | 0.08432 | 179.12 | 612.2 | 746.3
0.98 | 0.08662 | 180.41 | 613.5 | 746.6
0.99 | 0.08885 | 181.98 | 614.2 | 747.1
1 | 0.0911 | 183.5 | 615.4 | 747.3