## I-V Characteristic (mA-mm)
VDS (V) | VGS = -0.300 V | VGS = 0.100 V | VGS = 0.500 V | VGS = 0.900 V
0 | 1.9562e-05 | -0.5355 | -0.7245 | -5.266
0.01 | 0.0009328 | 7.742 | 15.494 | 12.277
0.02 | 0.0016099 | 15.382 | 31.751 | 29.808
0.03 | 0.0021189 | 22.426 | 48.009 | 47.492
0.04 | 0.0025139 | 28.926 | 64.21 | 64.94
0.05 | 0.0028268 | 34.936 | 80.57 | 82.58
0.06 | 0.0030771 | 40.33 | 96.2 | 99.55
0.07 | 0.0032967 | 45.118 | 112.04 | 117.05
0.08 | 0.0034887 | 49.405 | 127.79 | 134.14
0.09 | 0.0036564 | 53.297 | 143.24 | 151.1
0.1 | 0.0038263 | 56.649 | 158.03 | 167.56
0.11 | 0.0039817 | 59.65 | 173.37 | 184.27
0.12 | 0.0041306 | 62.24 | 188.45 | 201.32
0.13 | 0.0042985 | 64.67 | 202.82 | 217.13
0.14 | 0.0044534 | 66.86 | 216.83 | 233.16
0.15 | 0.0046144 | 68.79 | 231.26 | 249.52
0.16 | 0.0047555 | 70.49 | 245.17 | 265.42
0.17 | 0.004909 | 71.97 | 258.18 | 280.6
0.18 | 0.0050745 | 73.51 | 271.36 | 296.11
0.19 | 0.0052348 | 74.84 | 284.61 | 311.6
0.2 | 0.0054244 | 76.06 | 296.64 | 326.15
0.21 | 0.0055932 | 77.37 | 308.92 | 341.1
0.22 | 0.005646 | 78.49 | 320.92 | 355.65
0.23 | 0.005841 | 79.7 | 332.41 | 369.75
0.24 | 0.006062 | 80.95 | 343.26 | 383.63
0.25 | 0.006265 | 82.19 | 354 | 397.33
0.26 | 0.006491 | 83.53 | 364.59 | 411.18
0.27 | 0.006691 | 84.91 | 374.4 | 424.01
0.28 | 0.00691 | 86.29 | 383.89 | 437
0.29 | 0.007149 | 87.61 | 393.42 | 449.92
0.3 | 0.007349 | 88.9 | 402.36 | 462.18
0.31 | 0.007605 | 90.06 | 410.69 | 474.24
0.32 | 0.007845 | 91.38 | 418.85 | 486.1
0.33 | 0.00811 | 92.5 | 426.95 | 497.92
0.34 | 0.008336 | 93.73 | 434.41 | 508.83
0.35 | 0.008618 | 94.92 | 441.47 | 519.86
0.36 | 0.008877 | 95.93 | 448.34 | 530.58
0.37 | 0.009174 | 97.13 | 454.98 | 541.08
0.38 | 0.009449 | 98.24 | 461.26 | 551.01
0.39 | 0.009749 | 99.3 | 466.98 | 560.4
0.4 | 0.010068 | 100.46 | 472.65 | 569.6
0.41 | 0.010375 | 101.56 | 478.13 | 578.9
0.42 | 0.010712 | 102.58 | 483.27 | 588
0.43 | 0.011048 | 103.8 | 488.05 | 596.2
0.44 | 0.011411 | 104.83 | 492.77 | 604.3
0.45 | 0.011772 | 105.81 | 497.3 | 612.7
0.46 | 0.012177 | 107.01 | 501.59 | 620
0.47 | 0.012601 | 108.1 | 505.61 | 627
0.48 | 0.013056 | 109.3 | 509.59 | 634.1
0.49 | 0.013532 | 110.44 | 513.37 | 640.9
0.5 | 0.014034 | 111.44 | 517.2 | 647.5
0.51 | 0.014521 | 112.68 | 520.66 | 653.7
0.52 | 0.015051 | 113.81 | 524.12 | 659.4
0.53 | 0.015652 | 114.97 | 527.48 | 665
0.54 | 0.016285 | 116.21 | 530.74 | 670.8
0.55 | 0.016944 | 117.25 | 533.82 | 675.8
0.56 | 0.01758 | 118.52 | 536.89 | 680.4
0.57 | 0.018209 | 119.7 | 539.85 | 685.2
0.58 | 0.018888 | 120.88 | 542.81 | 689.8
0.59 | 0.019629 | 122.06 | 545.54 | 693.6
0.6 | 0.020422 | 123.3 | 548.27 | 697.8
0.61 | 0.021131 | 124.57 | 550.88 | 701.3
0.62 | 0.021986 | 125.75 | 553.51 | 704.8
0.63 | 0.022703 | 126.97 | 555.92 | 708
0.64 | 0.023687 | 128.17 | 558.38 | 711.2
0.65 | 0.024505 | 129.48 | 560.67 | 713.9
0.66 | 0.025469 | 130.73 | 562.95 | 716.4
0.67 | 0.026319 | 131.96 | 565.19 | 718.8
0.68 | 0.027217 | 133.24 | 567.2 | 721.3
0.69 | 0.02817 | 134.4 | 569.23 | 722.9
0.7 | 0.029097 | 135.77 | 570.7 | 725.3
0.71 | 0.030111 | 137.01 | 572.8 | 727
0.72 | 0.031176 | 138.27 | 574.6 | 728.7
0.73 | 0.032341 | 139.54 | 576.4 | 729.9
0.74 | 0.03336 | 140.78 | 578.2 | 731.5
0.75 | 0.034481 | 142.06 | 579.8 | 732.9
0.76 | 0.035567 | 143.3 | 581.6 | 734.1
0.77 | 0.036733 | 144.67 | 583 | 735.1
0.78 | 0.037963 | 145.81 | 584.2 | 735.9
0.79 | 0.039131 | 147.13 | 585.6 | 737.1
0.8 | 0.04048 | 148.52 | 587 | 738.1
0.81 | 0.041585 | 149.8 | 588.5 | 738.7
0.82 | 0.04292 | 151.17 | 589.8 | 739.7
0.83 | 0.044345 | 152.34 | 591 | 740.5
0.84 | 0.045728 | 153.8 | 592.2 | 741.1
0.85 | 0.046882 | 155.13 | 593.6 | 741.5
0.86 | 0.048276 | 156.49 | 594.6 | 742.1
0.87 | 0.049713 | 157.93 | 595.8 | 742.7
0.88 | 0.051111 | 159.19 | 597.2 | 743.4
0.89 | 0.052519 | 160.65 | 597.8 | 743.7
0.9 | 0.054231 | 162.03 | 599.2 | 744.3
0.91 | 0.055618 | 163.47 | 600.2 | 744.7
0.92 | 0.056815 | 164.85 | 601.4 | 745.1
0.93 | 0.05864 | 166.25 | 602.6 | 745.7
0.94 | 0.06034 | 167.7 | 603.4 | 745.9
0.95 | 0.06189 | 169.1 | 604.4 | 746.3
0.96 | 0.06349 | 170.6 | 605.6 | 746.6
0.97 | 0.06521 | 171.88 | 606.6 | 746.7
0.98 | 0.06667 | 173.32 | 607.6 | 747.3
0.99 | 0.06866 | 174.85 | 608.8 | 747.4
1 | 0.07027 | 176.2 | 609.9 | 747.6