## I-V Characteristic (mA-mm)
VDS (V) | VGS = -0.300 V | VGS = 0.100 V | VGS = 0.500 V | VGS = 0.900 V
0 | 1.737e-05 | -0.4868 | -0.9249 | -5.544
0.01 | 0.0010101 | 7.824 | 15.522 | 12.203
0.02 | 0.0017424 | 15.633 | 31.786 | 29.772
0.03 | 0.0022913 | 22.803 | 47.856 | 47.219
0.04 | 0.0027174 | 29.45 | 64.41 | 64.96
0.05 | 0.0030586 | 35.577 | 79.93 | 81.92
0.06 | 0.0033318 | 41.07 | 96.19 | 99.57
0.07 | 0.0035704 | 46.001 | 112.12 | 116.77
0.08 | 0.003775 | 50.378 | 127.47 | 133.6
0.09 | 0.0039517 | 54.383 | 142.76 | 150.38
0.1 | 0.0041451 | 57.76 | 158.07 | 167.57
0.11 | 0.0043204 | 60.91 | 173.4 | 184.19
0.12 | 0.0044917 | 63.66 | 187.86 | 200.42
0.13 | 0.0046595 | 66.2 | 202.34 | 216.83
0.14 | 0.0048281 | 68.39 | 216.9 | 233.07
0.15 | 0.0050006 | 70.28 | 231.03 | 249.14
0.16 | 0.0051575 | 72.13 | 244.51 | 264.71
0.17 | 0.0053398 | 73.65 | 258.1 | 280.41
0.18 | 0.0055224 | 75.18 | 271.28 | 295.58
0.19 | 0.005672 | 76.54 | 284.01 | 310.5
0.2 | 0.005847 | 77.85 | 296.69 | 325.97
0.21 | 0.006065 | 79.08 | 308.98 | 340.53
0.22 | 0.006269 | 80.31 | 320.62 | 354.65
0.23 | 0.006476 | 81.55 | 332.1 | 369.15
0.24 | 0.006675 | 82.82 | 343.33 | 383.26
0.25 | 0.006895 | 84.12 | 354.15 | 396.85
0.26 | 0.007136 | 85.43 | 364.19 | 410.15
0.27 | 0.007382 | 86.87 | 374.4 | 423.65
0.28 | 0.007604 | 88.22 | 384.14 | 436.57
0.29 | 0.00785 | 89.54 | 393.38 | 449.21
0.3 | 0.008091 | 91 | 402.16 | 461.57
0.31 | 0.008326 | 92.04 | 410.99 | 473.89
0.32 | 0.008606 | 93.41 | 419.16 | 485.51
0.33 | 0.008887 | 94.58 | 427.04 | 496.97
0.34 | 0.009163 | 95.81 | 434.54 | 508.6
0.35 | 0.009435 | 96.93 | 441.86 | 519.47
0.36 | 0.009742 | 98 | 448.81 | 530.06
0.37 | 0.010028 | 99.16 | 455.29 | 540.27
0.38 | 0.01033 | 100.31 | 461.46 | 550.38
0.39 | 0.010666 | 101.46 | 467.46 | 560.29
0.4 | 0.01101 | 102.46 | 473.26 | 569.69
0.41 | 0.011389 | 103.67 | 478.61 | 578.6
0.42 | 0.011717 | 104.72 | 483.67 | 587.6
0.43 | 0.012116 | 105.89 | 488.62 | 596.2
0.44 | 0.012512 | 106.99 | 493.44 | 604.2
0.45 | 0.012963 | 107.97 | 497.84 | 612.1
0.46 | 0.013362 | 109.17 | 502.13 | 619.8
0.47 | 0.01383 | 110.38 | 506.25 | 626.9
0.48 | 0.014333 | 111.4 | 510.27 | 633.9
0.49 | 0.014797 | 112.6 | 514.12 | 640.9
0.5 | 0.015343 | 113.67 | 517.76 | 647.3
0.51 | 0.015967 | 114.85 | 521.25 | 653.7
0.52 | 0.016586 | 115.99 | 524.83 | 659.5
0.53 | 0.017155 | 117.21 | 528.11 | 665
0.54 | 0.017872 | 118.39 | 531.36 | 670.8
0.55 | 0.018528 | 119.57 | 534.44 | 676
0.56 | 0.019329 | 120.74 | 537.56 | 680.8
0.57 | 0.019991 | 121.94 | 540.55 | 685.2
0.58 | 0.020783 | 123.15 | 543.39 | 690.2
0.59 | 0.021536 | 124.3 | 546.16 | 694
0.6 | 0.022303 | 125.57 | 548.94 | 698
0.61 | 0.023253 | 126.85 | 551.61 | 701.8
0.62 | 0.024108 | 128.01 | 554.12 | 705
0.63 | 0.025105 | 129.37 | 556.57 | 708.5
0.64 | 0.025943 | 130.49 | 559 | 711.7
0.65 | 0.026986 | 131.86 | 561.39 | 714.5
0.66 | 0.027929 | 133.04 | 563.61 | 717.2
0.67 | 0.028934 | 134.32 | 565.66 | 719.6
0.68 | 0.030037 | 135.6 | 567.86 | 722
0.69 | 0.031137 | 136.78 | 569.88 | 724.2
0.7 | 0.032201 | 138.09 | 571.8 | 726.1
0.71 | 0.033086 | 139.4 | 573.6 | 728.1
0.72 | 0.034485 | 140.62 | 575.2 | 729.7
0.73 | 0.035597 | 141.78 | 577 | 731.3
0.74 | 0.036911 | 143.12 | 578.6 | 732.5
0.75 | 0.038065 | 144.45 | 580.5 | 734.1
0.76 | 0.039349 | 145.65 | 581.8 | 735.1
0.77 | 0.04054 | 146.98 | 583.4 | 736.3
0.78 | 0.041902 | 148.13 | 585 | 737.7
0.79 | 0.043161 | 149.5 | 586.4 | 738.3
0.8 | 0.044674 | 150.86 | 588 | 739.3
0.81 | 0.045998 | 152.08 | 589.4 | 740.2
0.82 | 0.047341 | 153.51 | 590.6 | 741.1
0.83 | 0.048894 | 154.65 | 591.7 | 741.6
0.84 | 0.050321 | 156.05 | 593 | 742.3
0.85 | 0.051956 | 157.41 | 594 | 743.1
0.86 | 0.053356 | 158.74 | 595.1 | 743.7
0.87 | 0.055007 | 160.08 | 596.8 | 744.3
0.88 | 0.056504 | 161.44 | 597.6 | 744.7
0.89 | 0.05808 | 162.83 | 598.8 | 745.3
0.9 | 0.05992 | 164.29 | 599.9 | 745.7
0.91 | 0.06136 | 165.72 | 601 | 746.3
0.92 | 0.06311 | 167.02 | 602.2 | 746.7
0.93 | 0.06461 | 168.49 | 603 | 747.3
0.94 | 0.06643 | 169.96 | 604.2 | 747.7
0.95 | 0.06834 | 171.26 | 605.2 | 747.6
0.96 | 0.07026 | 172.84 | 606.3 | 748.2
0.97 | 0.07215 | 174.11 | 607.4 | 748.4
0.98 | 0.07411 | 175.63 | 608.2 | 748.9
0.99 | 0.07561 | 177.06 | 609.4 | 749.1
1 | 0.07764 | 178.45 | 610.3 | 749.5