## I-V Characteristic (mA-mm)
VDS (V) | VGS = -0.300 V | VGS = 0.100 V | VGS = 0.500 V | VGS = 0.900 V
0 | 2.2748e-05 | -0.47035 | -1.0473 | -5.685
0.01 | 0.0009628 | 7.802 | 15.634 | 12.402
0.02 | 0.001662 | 15.696 | 32.108 | 29.981
0.03 | 0.0021812 | 22.758 | 48.389 | 47.669
0.04 | 0.0025854 | 29.425 | 64.98 | 65.62
0.05 | 0.0029004 | 35.513 | 80.87 | 82.9
0.06 | 0.0031673 | 40.959 | 96.77 | 100.18
0.07 | 0.0033891 | 45.909 | 113.18 | 117.81
0.08 | 0.0035806 | 50.342 | 128.71 | 135.07
0.09 | 0.0037661 | 54.26 | 143.96 | 151.73
0.1 | 0.0039304 | 57.75 | 159.32 | 168.78
0.11 | 0.0041021 | 60.79 | 174.69 | 185.81
0.12 | 0.0042441 | 63.51 | 189.72 | 202.35
0.13 | 0.004408 | 65.97 | 204.06 | 218.63
0.14 | 0.0045688 | 68.18 | 218.61 | 235.19
0.15 | 0.0047179 | 70.12 | 232.94 | 251.25
0.16 | 0.0048887 | 71.83 | 246.35 | 266.9
0.17 | 0.0050495 | 73.54 | 260.05 | 282.87
0.18 | 0.0052265 | 74.88 | 273.42 | 298.23
0.19 | 0.0053973 | 76.32 | 286.34 | 313.4
0.2 | 0.0055687 | 77.6 | 298.71 | 328.37
0.21 | 0.0057 | 78.84 | 311.28 | 343.25
0.22 | 0.005906 | 79.99 | 323.13 | 358.05
0.23 | 0.006099 | 81.23 | 334.57 | 372.05
0.24 | 0.0063 | 82.57 | 345.75 | 386.16
0.25 | 0.006515 | 83.82 | 356.72 | 400.12
0.26 | 0.006702 | 85.19 | 367.03 | 413.49
0.27 | 0.006944 | 86.51 | 377.04 | 426.86
0.28 | 0.007172 | 87.9 | 386.87 | 440.08
0.29 | 0.007403 | 89.3 | 396.17 | 452.64
0.3 | 0.007623 | 90.58 | 404.93 | 464.97
0.31 | 0.007865 | 91.9 | 413.82 | 477.56
0.32 | 0.008119 | 93.04 | 422 | 489.31
0.33 | 0.00836 | 94.3 | 429.93 | 500.78
0.34 | 0.008632 | 95.51 | 437.44 | 512.01
0.35 | 0.008898 | 96.55 | 444.62 | 522.95
0.36 | 0.009171 | 97.76 | 451.7 | 534.02
0.37 | 0.009435 | 98.87 | 458.29 | 544.15
0.38 | 0.009734 | 100.04 | 464.44 | 554.09
0.39 | 0.01004 | 101.08 | 470.44 | 563.88
0.4 | 0.01038 | 102.26 | 476.33 | 573.5
0.41 | 0.010661 | 103.31 | 481.71 | 582.2
0.42 | 0.011011 | 104.43 | 486.79 | 591
0.43 | 0.011372 | 105.57 | 491.73 | 599.6
0.44 | 0.011733 | 106.67 | 496.6 | 607.9
0.45 | 0.012113 | 107.92 | 501.09 | 615.9
0.46 | 0.01255 | 108.77 | 505.36 | 623.4
0.47 | 0.012999 | 110.02 | 509.5 | 630.7
0.48 | 0.013403 | 111.1 | 513.59 | 637.7
0.49 | 0.013889 | 112.3 | 517.46 | 644.3
0.5 | 0.014414 | 113.48 | 521.12 | 650.7
0.51 | 0.014933 | 114.52 | 524.65 | 656.9
0.52 | 0.015504 | 115.72 | 528.17 | 663
0.53 | 0.016112 | 116.95 | 531.6 | 668.7
0.54 | 0.01673 | 118.11 | 534.77 | 673.8
0.55 | 0.017268 | 119.29 | 537.92 | 678.8
0.56 | 0.017991 | 120.5 | 540.99 | 683.8
0.57 | 0.018688 | 121.69 | 544.03 | 688.4
0.58 | 0.019402 | 122.86 | 546.93 | 693
0.59 | 0.020167 | 124.11 | 549.66 | 696.5
0.6 | 0.02094 | 125.25 | 552.42 | 700.5
0.61 | 0.02176 | 126.5 | 555.14 | 704.4
0.62 | 0.022586 | 127.79 | 557.68 | 707.7
0.63 | 0.023379 | 129.02 | 560.19 | 710.8
0.64 | 0.024302 | 130.37 | 562.5 | 714
0.65 | 0.025216 | 131.56 | 564.98 | 716.5
0.66 | 0.02608 | 132.76 | 567.17 | 719.2
0.67 | 0.027031 | 134.04 | 569.33 | 721.8
0.68 | 0.028045 | 135.34 | 571.2 | 723.9
0.69 | 0.029106 | 136.57 | 573.2 | 725.8
0.7 | 0.030094 | 137.86 | 575 | 727.9
0.71 | 0.031211 | 139.09 | 577 | 729.7
0.72 | 0.032248 | 140.37 | 578.7 | 731.1
0.73 | 0.033292 | 141.7 | 580.6 | 732.4
0.74 | 0.034403 | 142.81 | 582.2 | 734.1
0.75 | 0.035726 | 144.2 | 583.8 | 735.1
0.76 | 0.036813 | 145.43 | 585.3 | 736.3
0.77 | 0.037925 | 146.75 | 587 | 737.7
0.78 | 0.039135 | 148.19 | 588.5 | 738.4
0.79 | 0.040419 | 149.25 | 589.8 | 739.5
0.8 | 0.041777 | 150.69 | 591.2 | 740.3
0.81 | 0.043047 | 152.02 | 592.6 | 741.1
0.82 | 0.044373 | 153.36 | 593.8 | 741.6
0.83 | 0.045882 | 154.68 | 595.2 | 742.5
0.84 | 0.046972 | 155.92 | 596.5 | 743.1
0.85 | 0.048602 | 157.35 | 597.7 | 743.9
0.86 | 0.049988 | 158.68 | 599 | 744.3
0.87 | 0.051667 | 160.16 | 599.9 | 744.7
0.88 | 0.052893 | 161.4 | 601 | 745.3
0.89 | 0.054418 | 162.85 | 602.2 | 745.7
0.9 | 0.055844 | 164.22 | 603.2 | 746.3
0.91 | 0.0576 | 165.62 | 604.4 | 746.9
0.92 | 0.05887 | 167.15 | 605.5 | 747.3
0.93 | 0.06084 | 168.38 | 606.7 | 747.5
0.94 | 0.06239 | 169.95 | 607.4 | 747.5
0.95 | 0.06399 | 171.37 | 608.6 | 748.1
0.96 | 0.06568 | 172.77 | 609.9 | 748.3
0.97 | 0.06741 | 174.33 | 610.6 | 748.4
0.98 | 0.06962 | 175.63 | 611.9 | 748.9
0.99 | 0.0709 | 177.13 | 612.9 | 749.3
1 | 0.07279 | 178.51 | 613.8 | 749.5