## I-V Characteristic (mA-mm)
VDS (V) | VGS = -0.300 V | VGS = 0.100 V | VGS = 0.500 V | VGS = 0.900 V
0 | 3.0684e-05 | -0.46314 | -1.0019 | -5.78
0.01 | 0.0008689 | 7.681 | 15.656 | 12.059
0.02 | 0.0014896 | 15.405 | 31.699 | 29.459
0.03 | 0.0019504 | 22.4 | 47.761 | 46.885
0.04 | 0.002312 | 28.89 | 64.07 | 64.47
0.05 | 0.002593 | 34.808 | 79.86 | 81.82
0.06 | 0.0028285 | 40.164 | 95.55 | 98.86
0.07 | 0.003023 | 45.053 | 111.56 | 115.95
0.08 | 0.003195 | 49.313 | 127.21 | 133.44
0.09 | 0.0033471 | 53.152 | 142.19 | 150.06
0.1 | 0.0034958 | 56.526 | 157.38 | 166.53
0.11 | 0.0036369 | 59.47 | 172.59 | 183.42
0.12 | 0.0037584 | 62.19 | 187.01 | 199.8
0.13 | 0.0039091 | 64.55 | 201.66 | 216.17
0.14 | 0.0040427 | 66.54 | 215.9 | 232.05
0.15 | 0.0041779 | 68.54 | 229.98 | 248.27
0.16 | 0.0043216 | 70.21 | 243.44 | 263.83
0.17 | 0.0044566 | 71.81 | 256.96 | 279.39
0.18 | 0.0046187 | 73.15 | 270.15 | 294.87
0.19 | 0.0047585 | 74.53 | 282.89 | 310.11
0.2 | 0.0049141 | 75.72 | 295.31 | 324.82
0.21 | 0.0050611 | 76.88 | 307.58 | 339.51
0.22 | 0.0052047 | 78.04 | 319.5 | 354.33
0.23 | 0.00538 | 79.15 | 330.78 | 368.47
0.24 | 0.0055408 | 80.42 | 341.87 | 382.28
0.25 | 0.005671 | 81.66 | 352.66 | 396.26
0.26 | 0.00587 | 82.9 | 362.79 | 409.55
0.27 | 0.00606 | 84.31 | 372.94 | 423.04
0.28 | 0.006241 | 85.45 | 382.62 | 435.82
0.29 | 0.006447 | 86.83 | 391.81 | 448.64
0.3 | 0.006621 | 88.07 | 400.6 | 461.07
0.31 | 0.006847 | 89.31 | 409.38 | 473.14
0.32 | 0.007065 | 90.54 | 417.56 | 485.11
0.33 | 0.007321 | 91.62 | 425.43 | 496.86
0.34 | 0.007519 | 92.73 | 432.88 | 507.98
0.35 | 0.007762 | 93.89 | 440.15 | 518.92
0.36 | 0.007994 | 94.96 | 447.14 | 529.89
0.37 | 0.008225 | 96.03 | 453.63 | 540.22
0.38 | 0.008491 | 97.14 | 459.82 | 550.31
0.39 | 0.008772 | 98.2 | 465.74 | 559.95
0.4 | 0.009044 | 99.27 | 471.58 | 569.47
0.41 | 0.009296 | 100.39 | 476.93 | 578.6
0.42 | 0.009606 | 101.32 | 482.06 | 587.6
0.43 | 0.009929 | 102.54 | 486.97 | 595.8
0.44 | 0.010247 | 103.55 | 491.76 | 604.2
0.45 | 0.010543 | 104.66 | 496.21 | 612.2
0.46 | 0.010892 | 105.73 | 500.42 | 619.9
0.47 | 0.011261 | 106.79 | 504.57 | 627.1
0.48 | 0.011633 | 107.98 | 508.56 | 634.1
0.49 | 0.012072 | 109.02 | 512.37 | 641
0.5 | 0.012532 | 110.15 | 515.96 | 647.6
0.51 | 0.012969 | 111.19 | 519.52 | 653.9
0.52 | 0.013426 | 112.36 | 522.98 | 660.1
0.53 | 0.013962 | 113.45 | 526.32 | 665.4
0.54 | 0.014459 | 114.6 | 529.53 | 671
0.55 | 0.015047 | 115.79 | 532.54 | 676.6
0.56 | 0.015585 | 116.78 | 535.68 | 681.2
0.57 | 0.016156 | 117.99 | 538.63 | 685.9
0.58 | 0.016797 | 119.28 | 541.44 | 690.4
0.59 | 0.017364 | 120.44 | 544.27 | 694.8
0.6 | 0.018044 | 121.72 | 546.87 | 698.7
0.61 | 0.018778 | 122.74 | 549.56 | 702.1
0.62 | 0.019475 | 124.04 | 552.02 | 705.9
0.63 | 0.020137 | 125.19 | 554.49 | 709.3
0.64 | 0.020895 | 126.43 | 556.9 | 712.2
0.65 | 0.021655 | 127.68 | 559.18 | 714.9
0.66 | 0.022498 | 128.81 | 561.42 | 717.6
0.67 | 0.023274 | 130.09 | 563.6 | 720
0.68 | 0.024131 | 131.32 | 565.65 | 722.1
0.69 | 0.024987 | 132.56 | 567.57 | 724.5
0.7 | 0.025779 | 133.68 | 569.59 | 726
0.71 | 0.026744 | 134.95 | 571.1 | 728.1
0.72 | 0.027596 | 136.21 | 572.8 | 729.9
0.73 | 0.028652 | 137.35 | 574.8 | 731.5
0.74 | 0.02953 | 138.73 | 576.6 | 732.7
0.75 | 0.030486 | 139.76 | 578 | 734.1
0.76 | 0.031464 | 141.06 | 579.6 | 735.1
0.77 | 0.032413 | 142.34 | 581.2 | 736.3
0.78 | 0.033475 | 143.56 | 582.5 | 737.5
0.79 | 0.03458 | 144.9 | 583.8 | 738.3
0.8 | 0.035729 | 146.01 | 585.3 | 739.1
0.81 | 0.036767 | 147.43 | 586.4 | 739.9
0.82 | 0.037915 | 148.69 | 587.8 | 740.7
0.83 | 0.039176 | 149.96 | 589.4 | 741.5
0.84 | 0.040408 | 151.22 | 590.5 | 742.2
0.85 | 0.041605 | 152.56 | 591.4 | 742.7
0.86 | 0.042779 | 153.84 | 592.6 | 743.3
0.87 | 0.04409 | 155.25 | 594 | 743.9
0.88 | 0.045105 | 156.55 | 595 | 744.3
0.89 | 0.046616 | 157.75 | 595.9 | 745
0.9 | 0.047854 | 159.16 | 597 | 745.1
0.91 | 0.049143 | 160.6 | 598.2 | 745.7
0.92 | 0.050527 | 161.94 | 599.4 | 745.9
0.93 | 0.05186 | 163.4 | 600.3 | 746.5
0.94 | 0.053341 | 164.61 | 601.5 | 746.9
0.95 | 0.05484 | 166.1 | 602.6 | 747.3
0.96 | 0.056266 | 167.49 | 603.5 | 747.5
0.97 | 0.05746 | 168.92 | 604.6 | 747.6
0.98 | 0.05929 | 170.24 | 605.5 | 748
0.99 | 0.06045 | 171.6 | 606.6 | 748.3
1 | 0.06223 | 173.01 | 607.8 | 748.4