## I-V Characteristic (mA-mm)
VDS (V) | VGS = -0.300 V | VGS = 0.100 V | VGS = 0.500 V | VGS = 0.900 V
0 | 4.0976e-05 | -0.42434 | -0.9384 | -5.795
0.01 | 0.0008587 | 7.706 | 15.404 | 11.796
0.02 | 0.0014601 | 15.324 | 31.916 | 29.763
0.03 | 0.0019113 | 22.429 | 48.053 | 47.155
0.04 | 0.0022632 | 28.956 | 64.45 | 65.14
0.05 | 0.0025392 | 34.873 | 80.29 | 82.18
0.06 | 0.0027649 | 40.191 | 96.23 | 99.52
0.07 | 0.0029461 | 45.035 | 112.12 | 116.95
0.08 | 0.0031202 | 49.353 | 127.53 | 133.66
0.09 | 0.0032716 | 53.173 | 143.1 | 150.94
0.1 | 0.0034125 | 56.519 | 158.37 | 167.62
0.11 | 0.0035442 | 59.47 | 173.29 | 184.41
0.12 | 0.0036788 | 62.07 | 188.13 | 200.84
0.13 | 0.0038208 | 64.46 | 202.86 | 217.41
0.14 | 0.0039397 | 66.61 | 216.95 | 233.53
0.15 | 0.0040814 | 68.43 | 231.07 | 249.57
0.16 | 0.004216 | 70.15 | 244.79 | 265.38
0.17 | 0.0043434 | 71.65 | 258.27 | 281.01
0.18 | 0.0044957 | 73.02 | 271.44 | 296.4
0.19 | 0.0046438 | 74.41 | 284.29 | 311.69
0.2 | 0.0047947 | 75.54 | 296.8 | 326.64
0.21 | 0.0049483 | 76.76 | 308.94 | 341.31
0.22 | 0.0051007 | 77.98 | 320.66 | 355.65
0.23 | 0.0052687 | 79.1 | 332.34 | 370.41
0.24 | 0.005412 | 80.19 | 343.36 | 384.31
0.25 | 0.0055949 | 81.51 | 353.97 | 397.96
0.26 | 0.005632 | 82.82 | 364.34 | 411.53
0.27 | 0.005838 | 84.1 | 374.51 | 424.95
0.28 | 0.006013 | 85.49 | 384.02 | 437.87
0.29 | 0.006229 | 86.65 | 393.25 | 450.56
0.3 | 0.00643 | 87.96 | 402.18 | 463.02
0.31 | 0.006644 | 89.17 | 410.87 | 475.31
0.32 | 0.00686 | 90.38 | 418.96 | 487.2
0.33 | 0.007082 | 91.62 | 426.86 | 498.83
0.34 | 0.007294 | 92.56 | 434.37 | 510.18
0.35 | 0.007499 | 93.75 | 441.56 | 521.14
0.36 | 0.007771 | 94.83 | 448.36 | 531.76
0.37 | 0.00804 | 96.01 | 454.97 | 542.31
0.38 | 0.00828 | 96.99 | 461.2 | 552.33
0.39 | 0.008509 | 98.08 | 467.11 | 562.08
0.4 | 0.008803 | 99.16 | 472.77 | 571.6
0.41 | 0.009084 | 100.28 | 478.14 | 580.5
0.42 | 0.009361 | 101.38 | 483.36 | 589.4
0.43 | 0.009655 | 102.26 | 488.22 | 597.8
0.44 | 0.009988 | 103.35 | 492.88 | 606.2
0.45 | 0.010326 | 104.47 | 497.36 | 613.8
0.46 | 0.010635 | 105.53 | 501.63 | 621.8
0.47 | 0.011026 | 106.73 | 505.72 | 629.1
0.48 | 0.011402 | 107.67 | 509.71 | 636.1
0.49 | 0.011828 | 108.86 | 513.49 | 642.9
0.5 | 0.012242 | 109.93 | 517.17 | 649.3
0.51 | 0.012698 | 111.04 | 520.64 | 655.5
0.52 | 0.013162 | 112.3 | 524.06 | 661.4
0.53 | 0.013618 | 113.29 | 527.42 | 667.3
0.54 | 0.014193 | 114.48 | 530.63 | 672.5
0.55 | 0.014754 | 115.63 | 533.79 | 677.6
0.56 | 0.01528 | 116.81 | 536.75 | 682.7
0.57 | 0.01585 | 117.89 | 539.76 | 687.2
0.58 | 0.01648 | 119.11 | 542.55 | 691.6
0.59 | 0.017096 | 120.24 | 545.4 | 696
0.6 | 0.017747 | 121.48 | 548 | 699.7
0.61 | 0.018358 | 122.7 | 550.66 | 703.4
0.62 | 0.019125 | 123.78 | 553.16 | 706.8
0.63 | 0.019806 | 125.04 | 555.6 | 710
0.64 | 0.020496 | 126.33 | 558.08 | 713
0.65 | 0.021314 | 127.5 | 560.24 | 716
0.66 | 0.022058 | 128.74 | 562.53 | 718.4
0.67 | 0.02292 | 129.93 | 564.68 | 720.8
0.68 | 0.023581 | 131.19 | 566.76 | 723.2
0.69 | 0.024515 | 132.44 | 568.76 | 725.3
0.7 | 0.025376 | 133.69 | 570.5 | 727.1
0.71 | 0.026274 | 134.78 | 572.3 | 728.7
0.72 | 0.027169 | 136.09 | 574.1 | 730.3
0.73 | 0.02809 | 137.29 | 575.7 | 731.9
0.74 | 0.029068 | 138.55 | 577.4 | 733.3
0.75 | 0.030004 | 139.79 | 579 | 734.9
0.76 | 0.031022 | 140.9 | 580.6 | 735.6
0.77 | 0.032031 | 142.3 | 582.1 | 736.9
0.78 | 0.033108 | 143.44 | 583.4 | 738.1
0.79 | 0.034061 | 144.78 | 585 | 738.7
0.8 | 0.035159 | 146.15 | 586.4 | 739.7
0.81 | 0.036266 | 147.23 | 587.8 | 740.5
0.82 | 0.037363 | 148.59 | 588.7 | 741.1
0.83 | 0.038431 | 149.88 | 590.4 | 741.9
0.84 | 0.039674 | 151.24 | 591.4 | 742.3
0.85 | 0.040871 | 152.5 | 592.6 | 743.1
0.86 | 0.042053 | 153.73 | 594 | 743.5
0.87 | 0.043364 | 155.12 | 595.1 | 744.2
0.88 | 0.044626 | 156.39 | 596 | 744.7
0.89 | 0.045939 | 157.83 | 597.2 | 745
0.9 | 0.047194 | 159 | 598.1 | 745.7
0.91 | 0.048505 | 160.51 | 599.4 | 745.9
0.92 | 0.049886 | 161.82 | 600.5 | 746.3
0.93 | 0.051065 | 163.22 | 601.4 | 746.6
0.94 | 0.052661 | 164.71 | 602.3 | 747.1
0.95 | 0.054034 | 165.88 | 603.5 | 747.3
0.96 | 0.055525 | 167.41 | 604.5 | 747.5
0.97 | 0.05682 | 168.78 | 605.4 | 747.9
0.98 | 0.05858 | 170.14 | 606.6 | 748.2
0.99 | 0.05993 | 171.53 | 607.5 | 748.4
1 | 0.06128 | 172.85 | 608.6 | 748.7