## I-V Characteristic (mA-mm)
VDS (V) | VGS = -0.300 V | VGS = 0.100 V | VGS = 0.500 V | VGS = 0.900 V
0 | 3.7046e-05 | -0.48049 | -0.7837 | -5.604
0.01 | 0.0008839 | 7.776 | 15.301 | 11.749
0.02 | 0.001512 | 15.198 | 31.42 | 29.152
0.03 | 0.0019844 | 22.258 | 47.425 | 46.37
0.04 | 0.0023538 | 28.805 | 63.71 | 64.03
0.05 | 0.0026347 | 34.596 | 79.08 | 80.82
0.06 | 0.0028725 | 39.967 | 94.65 | 97.99
0.07 | 0.0030661 | 44.836 | 111.02 | 115.45
0.08 | 0.0032477 | 49.09 | 125.77 | 131.84
0.09 | 0.003401 | 52.806 | 140.9 | 148.41
0.1 | 0.0035485 | 56.252 | 156.39 | 165.29
0.11 | 0.0036971 | 59.13 | 171.27 | 182.23
0.12 | 0.0038378 | 61.85 | 185.65 | 198.07
0.13 | 0.0039847 | 64.15 | 200.16 | 214.16
0.14 | 0.0041073 | 66.26 | 214.44 | 230.54
0.15 | 0.0042484 | 68.15 | 228.25 | 246.2
0.16 | 0.0043962 | 69.87 | 241.73 | 261.82
0.17 | 0.0045259 | 71.4 | 255.19 | 277.28
0.18 | 0.0046966 | 72.73 | 268.32 | 292.61
0.19 | 0.0048485 | 74.11 | 280.8 | 307.53
0.2 | 0.0050128 | 75.37 | 293.13 | 322.2
0.21 | 0.0051761 | 76.48 | 305.73 | 337.37
0.22 | 0.0053458 | 77.55 | 317.2 | 351.41
0.23 | 0.0055189 | 78.77 | 328.38 | 365.55
0.24 | 0.0056797 | 79.93 | 339.67 | 379.72
0.25 | 0.005709 | 81.21 | 350.33 | 393.61
0.26 | 0.005909 | 82.54 | 360.45 | 406.66
0.27 | 0.006112 | 83.66 | 370.45 | 420.15
0.28 | 0.006297 | 85.09 | 380.2 | 433.21
0.29 | 0.006533 | 86.33 | 389.19 | 445.51
0.3 | 0.006729 | 87.57 | 398.01 | 458.09
0.31 | 0.006959 | 88.89 | 406.82 | 470.53
0.32 | 0.007162 | 89.91 | 415.01 | 482.3
0.33 | 0.007411 | 91.11 | 422.68 | 493.68
0.34 | 0.007657 | 92.26 | 430.14 | 504.9
0.35 | 0.007868 | 93.44 | 437.5 | 516.27
0.36 | 0.008148 | 94.44 | 444.43 | 526.87
0.37 | 0.00838 | 95.6 | 450.77 | 537.15
0.38 | 0.008685 | 96.59 | 456.98 | 547.16
0.39 | 0.008891 | 97.67 | 462.92 | 557.16
0.4 | 0.009194 | 98.84 | 468.73 | 566.92
0.41 | 0.009501 | 99.74 | 474.07 | 575.8
0.42 | 0.00979 | 100.85 | 479.08 | 584.8
0.43 | 0.0101 | 102.04 | 483.95 | 593
0.44 | 0.010444 | 103.06 | 488.72 | 601.4
0.45 | 0.010777 | 104.18 | 493.2 | 609.9
0.46 | 0.011107 | 105.1 | 497.34 | 617.4
0.47 | 0.011552 | 106.28 | 501.46 | 624.7
0.48 | 0.01194 | 107.35 | 505.47 | 631.9
0.49 | 0.012364 | 108.47 | 509.22 | 638.7
0.5 | 0.012799 | 109.5 | 512.78 | 645.4
0.51 | 0.013262 | 110.58 | 516.29 | 651.8
0.52 | 0.013761 | 111.78 | 519.76 | 657.8
0.53 | 0.014259 | 112.9 | 523.14 | 663.5
0.54 | 0.014828 | 113.98 | 526.2 | 669.3
0.55 | 0.015398 | 115.04 | 529.3 | 674.4
0.56 | 0.016025 | 116.26 | 532.4 | 679.5
0.57 | 0.016573 | 117.49 | 535.39 | 684.3
0.58 | 0.017214 | 118.64 | 538.19 | 688.9
0.59 | 0.017839 | 119.86 | 540.88 | 693.2
0.6 | 0.018546 | 120.9 | 543.6 | 697.1
0.61 | 0.01916 | 122.1 | 546.25 | 701.1
0.62 | 0.019917 | 123.38 | 548.81 | 704.6
0.63 | 0.020688 | 124.55 | 551.13 | 708
0.64 | 0.02139 | 125.85 | 553.61 | 711.2
0.65 | 0.022252 | 126.95 | 555.96 | 714.1
0.66 | 0.022979 | 128.16 | 558.16 | 716.9
0.67 | 0.023861 | 129.41 | 560.33 | 719.2
0.68 | 0.024591 | 130.62 | 562.31 | 721.9
0.69 | 0.025509 | 131.8 | 564.37 | 724
0.7 | 0.026446 | 133.04 | 566.31 | 725.9
0.71 | 0.027355 | 134.22 | 568.18 | 727.9
0.72 | 0.028272 | 135.48 | 569.7 | 729.5
0.73 | 0.029258 | 136.71 | 571.6 | 731.5
0.74 | 0.030291 | 137.8 | 573.2 | 732.9
0.75 | 0.031075 | 139.15 | 574.6 | 734.1
0.76 | 0.032227 | 140.39 | 576.4 | 735.4
0.77 | 0.033215 | 141.6 | 577.8 | 736.7
0.78 | 0.034446 | 142.94 | 579.2 | 737.7
0.79 | 0.035348 | 144.03 | 580.8 | 738.6
0.8 | 0.036464 | 145.39 | 581.9 | 739.7
0.81 | 0.0376 | 146.61 | 583.4 | 740.5
0.82 | 0.038798 | 147.95 | 584.8 | 741.3
0.83 | 0.039957 | 149.13 | 586 | 741.9
0.84 | 0.041198 | 150.45 | 587 | 742.7
0.85 | 0.042386 | 151.81 | 588.5 | 743.4
0.86 | 0.043553 | 153.09 | 589.4 | 743.9
0.87 | 0.04485 | 154.44 | 590.8 | 744.7
0.88 | 0.046233 | 155.67 | 591.9 | 745.1
0.89 | 0.047584 | 157.03 | 593 | 745.7
0.9 | 0.048878 | 158.47 | 594 | 746.3
0.91 | 0.050292 | 159.79 | 595 | 746.6
0.92 | 0.051753 | 161.22 | 596.4 | 747.3
0.93 | 0.053005 | 162.44 | 597.6 | 747.4
0.94 | 0.054452 | 163.93 | 598.4 | 747.7
0.95 | 0.056004 | 165.29 | 599.4 | 748
0.96 | 0.05758 | 166.68 | 600.4 | 748.5
0.97 | 0.05888 | 167.97 | 601.5 | 749.1
0.98 | 0.06025 | 169.38 | 602.6 | 749.1
0.99 | 0.06212 | 170.74 | 603.4 | 749.5
1 | 0.06365 | 172.18 | 604.6 | 749.9