## I-V Characteristic (mA-mm)
VDS (V) | VGS = -0.300 V | VGS = 0.100 V | VGS = 0.500 V | VGS = 0.900 V
0 | 2.9895e-05 | -0.5089 | -0.9765 | -6.031
0.01 | 0.0008004 | 7.542 | 15.387 | 11.516
0.02 | 0.0013692 | 15.151 | 31.097 | 28.645
0.03 | 0.0017959 | 21.973 | 46.915 | 45.877
0.04 | 0.0021208 | 28.388 | 62.89 | 63.12
0.05 | 0.0023808 | 34.208 | 78.4 | 80.19
0.06 | 0.0025902 | 39.406 | 94.08 | 96.89
0.07 | 0.0027712 | 44.167 | 109.44 | 113.73
0.08 | 0.0029251 | 48.359 | 124.9 | 130.88
0.09 | 0.0030695 | 52.052 | 139.83 | 147.27
0.1 | 0.0031992 | 55.336 | 154.8 | 163.51
0.11 | 0.0033213 | 58.2 | 169.56 | 180.14
0.12 | 0.0034451 | 60.75 | 183.87 | 196.28
0.13 | 0.0035725 | 63.07 | 198.36 | 212.45
0.14 | 0.0036786 | 65.14 | 212.34 | 228.06
0.15 | 0.0038192 | 66.98 | 226.11 | 244.05
0.16 | 0.0039395 | 68.62 | 239.59 | 259.46
0.17 | 0.0040758 | 70.09 | 253.03 | 274.55
0.18 | 0.0041969 | 71.41 | 265.73 | 289.98
0.19 | 0.004332 | 72.69 | 278.38 | 305.02
0.2 | 0.0044744 | 73.9 | 290.88 | 319.63
0.21 | 0.0046044 | 74.98 | 302.72 | 334.21
0.22 | 0.0047594 | 76.19 | 314.41 | 348.79
0.23 | 0.0049046 | 77.21 | 325.77 | 362.79
0.24 | 0.0050474 | 78.38 | 336.74 | 376.57
0.25 | 0.0052145 | 79.61 | 347.3 | 390.39
0.26 | 0.0053761 | 80.79 | 357.41 | 403.79
0.27 | 0.0055566 | 82.12 | 367.55 | 417.04
0.28 | 0.00568 | 83.37 | 376.97 | 429.95
0.29 | 0.005842 | 84.65 | 386 | 442.62
0.3 | 0.006022 | 85.81 | 394.86 | 454.96
0.31 | 0.00621 | 87.03 | 403.56 | 466.99
0.32 | 0.006383 | 88.13 | 411.53 | 479.08
0.33 | 0.006602 | 89.26 | 419.32 | 490.68
0.34 | 0.006807 | 90.4 | 426.89 | 501.9
0.35 | 0.007031 | 91.5 | 434.01 | 512.82
0.36 | 0.007217 | 92.59 | 440.88 | 523.83
0.37 | 0.007459 | 93.5 | 447.25 | 534.3
0.38 | 0.007693 | 94.65 | 453.49 | 544.37
0.39 | 0.007936 | 95.67 | 459.41 | 554.05
0.4 | 0.008168 | 96.73 | 465.01 | 563.85
0.41 | 0.008429 | 97.89 | 470.27 | 573.2
0.42 | 0.008689 | 98.72 | 475.4 | 581.8
0.43 | 0.008935 | 99.85 | 480.28 | 590.6
0.44 | 0.009245 | 100.9 | 484.91 | 599.2
0.45 | 0.009558 | 101.98 | 489.28 | 607.2
0.46 | 0.009887 | 103.1 | 493.53 | 615
0.47 | 0.010186 | 104.02 | 497.62 | 622.4
0.48 | 0.010552 | 105.14 | 501.48 | 629.7
0.49 | 0.010902 | 106.19 | 505.23 | 636.7
0.5 | 0.011324 | 107.29 | 508.74 | 643.5
0.51 | 0.011735 | 108.26 | 512.27 | 649.8
0.52 | 0.012185 | 109.41 | 515.7 | 655.7
0.53 | 0.012646 | 110.5 | 518.9 | 661.8
0.54 | 0.013048 | 111.6 | 522.1 | 667.7
0.55 | 0.013608 | 112.83 | 525.1 | 672.9
0.56 | 0.014144 | 113.76 | 528.15 | 678
0.57 | 0.014638 | 115.04 | 531.09 | 683
0.58 | 0.015128 | 116.18 | 533.79 | 688
0.59 | 0.015741 | 117.23 | 536.6 | 692.2
0.6 | 0.016304 | 118.52 | 539.22 | 696.2
0.61 | 0.016933 | 119.6 | 541.88 | 700.3
0.62 | 0.01761 | 120.8 | 544.34 | 703.7
0.63 | 0.018218 | 121.94 | 546.79 | 707.6
0.64 | 0.018916 | 123.18 | 549.09 | 710.8
0.65 | 0.019574 | 124.27 | 551.45 | 713.7
0.66 | 0.020289 | 125.46 | 553.63 | 716.5
0.67 | 0.021065 | 126.69 | 555.74 | 719.2
0.68 | 0.021858 | 127.89 | 557.88 | 721.9
0.69 | 0.022521 | 129.05 | 559.71 | 724
0.7 | 0.023352 | 130.13 | 561.77 | 726.1
0.71 | 0.024149 | 131.33 | 563.61 | 727.9
0.72 | 0.024873 | 132.64 | 565.4 | 729.9
0.73 | 0.025775 | 133.81 | 567.18 | 731.5
0.74 | 0.026666 | 135.09 | 568.75 | 733.1
0.75 | 0.02751 | 136.11 | 570.3 | 734.7
0.76 | 0.02834 | 137.43 | 571.9 | 735.6
0.77 | 0.029278 | 138.64 | 573.4 | 737.1
0.78 | 0.030265 | 139.84 | 574.8 | 738.3
0.79 | 0.031207 | 141.06 | 576 | 739.3
0.8 | 0.032169 | 142.28 | 577.4 | 740.3
0.81 | 0.033176 | 143.49 | 578.6 | 741.3
0.82 | 0.034176 | 144.76 | 580 | 742.1
0.83 | 0.035171 | 146.03 | 581.4 | 743.1
0.84 | 0.036273 | 147.21 | 582.3 | 743.7
0.85 | 0.037378 | 148.57 | 583.7 | 744.3
0.86 | 0.038522 | 149.85 | 585 | 745
0.87 | 0.039505 | 151.16 | 586.2 | 745.7
0.88 | 0.040776 | 152.58 | 587.2 | 746.3
0.89 | 0.041854 | 153.72 | 588.2 | 746.9
0.9 | 0.043066 | 155.12 | 589.2 | 747.5
0.91 | 0.044245 | 156.39 | 590.6 | 747.7
0.92 | 0.045456 | 157.73 | 591.4 | 748.1
0.93 | 0.04688 | 159.1 | 592.6 | 748.7
0.94 | 0.047824 | 160.4 | 594 | 748.9
0.95 | 0.049343 | 161.73 | 594.6 | 749.5
0.96 | 0.050514 | 163.05 | 595.8 | 749.7
0.97 | 0.052054 | 164.43 | 596.8 | 750.1
0.98 | 0.053278 | 165.7 | 597.8 | 750.4
0.99 | 0.054613 | 167.06 | 598.8 | 750.8
1 | 0.056023 | 168.44 | 599.9 | 751.1