## I-V Characteristic (mA-mm)
VDS (V) | VGS = -0.300 V | VGS = 0.100 V | VGS = 0.500 V | VGS = 0.900 V
0 | 2.4088e-05 | -0.41127 | -0.917 | -5.965
0.01 | 0.0007654 | 7.618 | 15.516 | 12.052
0.02 | 0.0013085 | 15.071 | 31.704 | 29.401
0.03 | 0.0017156 | 22.097 | 47.941 | 46.992
0.04 | 0.0020319 | 28.547 | 64.27 | 64.61
0.05 | 0.0022738 | 34.308 | 79.93 | 81.78
0.06 | 0.0024737 | 39.503 | 96.03 | 99.33
0.07 | 0.0026473 | 44.285 | 111.94 | 116.59
0.08 | 0.0027904 | 48.491 | 127.22 | 133.53
0.09 | 0.0029304 | 52.151 | 142.54 | 150.53
0.1 | 0.0030475 | 55.442 | 158.03 | 167.4
0.11 | 0.0031697 | 58.28 | 172.9 | 183.94
0.12 | 0.0032801 | 60.83 | 187.45 | 200.19
0.13 | 0.0033861 | 63.16 | 202.41 | 217.19
0.14 | 0.0035157 | 65.24 | 216.59 | 233.04
0.15 | 0.0036353 | 66.96 | 230.33 | 248.89
0.16 | 0.003755 | 68.66 | 244.05 | 264.86
0.17 | 0.0038644 | 70.13 | 257.6 | 280.52
0.18 | 0.0039915 | 71.45 | 270.76 | 295.72
0.19 | 0.0041256 | 72.81 | 283.35 | 311
0.2 | 0.0042409 | 73.93 | 296.08 | 326.24
0.21 | 0.0043793 | 75.05 | 308.21 | 340.91
0.22 | 0.0045172 | 76.2 | 319.81 | 355.4
0.23 | 0.004651 | 77.3 | 331.3 | 369.75
0.24 | 0.004794 | 78.4 | 342.6 | 384.01
0.25 | 0.0049383 | 79.64 | 353.02 | 397.5
0.26 | 0.0051038 | 80.85 | 363.27 | 410.95
0.27 | 0.0052575 | 82.15 | 373.64 | 424.92
0.28 | 0.0054234 | 83.46 | 383.15 | 437.6
0.29 | 0.0055786 | 84.58 | 392.17 | 450.21
0.3 | 0.005694 | 85.93 | 401.04 | 462.83
0.31 | 0.00588 | 87.06 | 409.76 | 475.25
0.32 | 0.006049 | 88.25 | 417.84 | 487.02
0.33 | 0.006243 | 89.41 | 425.62 | 498.67
0.34 | 0.006442 | 90.4 | 433.25 | 510.27
0.35 | 0.006627 | 91.52 | 440.46 | 521.26
0.36 | 0.006844 | 92.68 | 447.18 | 531.97
0.37 | 0.007054 | 93.73 | 453.76 | 542.35
0.38 | 0.007279 | 94.84 | 459.97 | 552.72
0.39 | 0.007478 | 95.81 | 465.94 | 562.51
0.4 | 0.00773 | 96.89 | 471.61 | 572
0.41 | 0.007952 | 98.01 | 476.9 | 581
0.42 | 0.008229 | 99.04 | 482.03 | 589.8
0.43 | 0.00847 | 99.98 | 487.01 | 599
0.44 | 0.008763 | 101.1 | 491.67 | 607
0.45 | 0.009037 | 102.16 | 496.08 | 614.8
0.46 | 0.009319 | 103.19 | 500.31 | 622.7
0.47 | 0.009652 | 104.34 | 504.49 | 630
0.48 | 0.009965 | 105.2 | 508.38 | 637.3
0.49 | 0.01034 | 106.46 | 512.14 | 643.9
0.5 | 0.010667 | 107.47 | 515.8 | 650.5
0.51 | 0.011078 | 108.61 | 519.34 | 656.9
0.52 | 0.01149 | 109.66 | 522.78 | 663
0.53 | 0.011962 | 110.8 | 526.05 | 668.5
0.54 | 0.012364 | 111.96 | 529.21 | 674.2
0.55 | 0.012866 | 113.09 | 532.37 | 679.2
0.56 | 0.013347 | 114.21 | 535.39 | 684.4
0.57 | 0.013805 | 115.3 | 538.29 | 689.1
0.58 | 0.014349 | 116.51 | 541.13 | 693.6
0.59 | 0.014883 | 117.69 | 543.93 | 697.6
0.6 | 0.015457 | 118.83 | 546.53 | 701.7
0.61 | 0.016018 | 120.11 | 549.2 | 705.7
0.62 | 0.016658 | 121.06 | 551.71 | 709.3
0.63 | 0.01728 | 122.41 | 554.16 | 712.4
0.64 | 0.017938 | 123.58 | 556.6 | 715.7
0.65 | 0.018594 | 124.8 | 558.75 | 718.5
0.66 | 0.019293 | 126.05 | 561.04 | 720.8
0.67 | 0.019951 | 127.11 | 563.14 | 723.2
0.68 | 0.020609 | 128.4 | 565.26 | 725.6
0.69 | 0.021355 | 129.56 | 567.26 | 727.7
0.7 | 0.022104 | 130.84 | 569.13 | 729.9
0.71 | 0.022842 | 131.94 | 570.8 | 731.5
0.72 | 0.023586 | 133.21 | 572.5 | 733.1
0.73 | 0.024378 | 134.45 | 574.3 | 734.9
0.74 | 0.025257 | 135.64 | 575.8 | 736.1
0.75 | 0.025976 | 136.87 | 577.6 | 737.5
0.76 | 0.02685 | 137.93 | 579 | 738.4
0.77 | 0.027831 | 139.28 | 580.8 | 739.7
0.78 | 0.028714 | 140.52 | 581.9 | 740.5
0.79 | 0.029599 | 141.7 | 583.4 | 741.5
0.8 | 0.030567 | 143.15 | 585 | 742.5
0.81 | 0.031498 | 144.2 | 586 | 743.1
0.82 | 0.032594 | 145.56 | 587.6 | 743.9
0.83 | 0.033426 | 146.87 | 588.6 | 744.7
0.84 | 0.034503 | 148.09 | 589.8 | 745.3
0.85 | 0.035497 | 149.42 | 591 | 746.1
0.86 | 0.036459 | 150.61 | 592.4 | 746.6
0.87 | 0.037597 | 152.04 | 593.3 | 747.1
0.88 | 0.038738 | 153.34 | 594.3 | 747.7
0.89 | 0.039961 | 154.69 | 595.8 | 747.6
0.9 | 0.040962 | 155.86 | 596.8 | 748.4
0.91 | 0.042132 | 157.31 | 597.8 | 749.1
0.92 | 0.043156 | 158.67 | 598.6 | 749.1
0.93 | 0.044465 | 159.99 | 599.9 | 749.5
0.94 | 0.045696 | 161.44 | 601 | 749.9
0.95 | 0.046967 | 162.61 | 601.5 | 750.4
0.96 | 0.048156 | 164.01 | 603.1 | 750.5
0.97 | 0.049379 | 165.41 | 603.8 | 750.8
0.98 | 0.050729 | 166.8 | 604.7 | 751.2
0.99 | 0.051984 | 168.12 | 606 | 751.5
1 | 0.053612 | 169.42 | 607.1 | 751.7