## I-V Characteristic (mA-mm)
VDS (V) | VGS = -0.300 V | VGS = 0.100 V | VGS = 0.500 V | VGS = 0.900 V
0 | 3.3904e-05 | -0.46654 | -0.9588 | -5.795
0.01 | 0.0008224 | 7.709 | 15.704 | 12.214
0.02 | 0.0014045 | 15.301 | 32.084 | 30.027
0.03 | 0.0018438 | 22.307 | 48.928 | 48.017
0.04 | 0.0021805 | 28.759 | 65.01 | 65.95
0.05 | 0.0024427 | 34.668 | 81.74 | 83.22
0.06 | 0.0026589 | 40.01 | 97.57 | 100.94
0.07 | 0.0028408 | 44.782 | 113.32 | 118.68
0.08 | 0.003006 | 48.956 | 129.27 | 135.64
0.09 | 0.0031513 | 52.773 | 144.81 | 152.69
0.1 | 0.0032881 | 56.092 | 160.28 | 170.2
0.11 | 0.0034218 | 58.98 | 175.31 | 186.9
0.12 | 0.0035557 | 61.59 | 190.5 | 203.43
0.13 | 0.003685 | 63.87 | 205.08 | 220.19
0.14 | 0.0038085 | 65.97 | 219.25 | 236.44
0.15 | 0.0039475 | 67.86 | 233.76 | 252.87
0.16 | 0.004072 | 69.54 | 247.66 | 268.49
0.17 | 0.0041924 | 70.92 | 260.98 | 284.49
0.18 | 0.004346 | 72.45 | 274.21 | 299.92
0.19 | 0.004481 | 73.7 | 287.54 | 315.05
0.2 | 0.004641 | 74.88 | 299.9 | 330.53
0.21 | 0.0047815 | 76.16 | 311.93 | 345.38
0.22 | 0.0049282 | 77.18 | 323.91 | 359.77
0.23 | 0.0050881 | 78.4 | 335.5 | 374.34
0.24 | 0.0052421 | 79.55 | 346.59 | 388.71
0.25 | 0.0054082 | 80.79 | 357.27 | 402.35
0.26 | 0.0055792 | 82.08 | 367.77 | 415.75
0.27 | 0.005623 | 83.4 | 377.73 | 429.42
0.28 | 0.005801 | 84.7 | 387.15 | 442.36
0.29 | 0.006006 | 86.01 | 396.63 | 455.13
0.3 | 0.006194 | 87.35 | 405.55 | 467.61
0.31 | 0.006395 | 88.41 | 413.93 | 480.01
0.32 | 0.006624 | 89.61 | 422.11 | 491.72
0.33 | 0.006837 | 90.76 | 430.16 | 503.18
0.34 | 0.007059 | 91.94 | 437.59 | 514.88
0.35 | 0.007259 | 93.12 | 444.65 | 525.72
0.36 | 0.007514 | 94.16 | 451.49 | 536.31
0.37 | 0.00775 | 95.24 | 458.05 | 546.57
0.38 | 0.007994 | 96.33 | 464.37 | 556.76
0.39 | 0.008217 | 97.47 | 470.16 | 566.58
0.4 | 0.008501 | 98.52 | 475.77 | 575.8
0.41 | 0.00877 | 99.61 | 481.17 | 585
0.42 | 0.009025 | 100.7 | 486.38 | 593.8
0.43 | 0.009331 | 101.78 | 491.17 | 601.8
0.44 | 0.00965 | 102.88 | 495.81 | 610.6
0.45 | 0.009968 | 103.86 | 500.31 | 618.2
0.46 | 0.010283 | 105.02 | 504.66 | 625.9
0.47 | 0.010669 | 106.03 | 508.69 | 632.7
0.48 | 0.011025 | 107.21 | 512.57 | 639.7
0.49 | 0.01144 | 108.33 | 516.4 | 646.7
0.5 | 0.011825 | 109.33 | 520.11 | 653
0.51 | 0.01226 | 110.54 | 523.7 | 658.9
0.52 | 0.012713 | 111.66 | 526.93 | 664.8
0.53 | 0.013194 | 112.74 | 530.39 | 670.6
0.54 | 0.013708 | 114.01 | 533.6 | 675.8
0.55 | 0.014225 | 115.01 | 536.69 | 680.6
0.56 | 0.014796 | 116.25 | 539.75 | 685.6
0.57 | 0.015291 | 117.43 | 542.6 | 690.2
0.58 | 0.01589 | 118.68 | 545.51 | 694.1
0.59 | 0.016499 | 119.76 | 548.31 | 698.4
0.6 | 0.017102 | 121.02 | 550.98 | 702.1
0.61 | 0.017731 | 122.22 | 553.63 | 705.6
0.62 | 0.018438 | 123.42 | 556.09 | 709.3
0.63 | 0.019097 | 124.62 | 558.55 | 712.2
0.64 | 0.019722 | 125.77 | 560.97 | 715.2
0.65 | 0.020489 | 127.05 | 563.24 | 717.6
0.66 | 0.021322 | 128.31 | 565.39 | 720.4
0.67 | 0.022139 | 129.55 | 567.57 | 722.6
0.68 | 0.022778 | 130.87 | 569.71 | 724.9
0.69 | 0.023623 | 131.96 | 571.6 | 726.7
0.7 | 0.024365 | 133.22 | 573.5 | 728.3
0.71 | 0.02519 | 134.48 | 575 | 729.9
0.72 | 0.026073 | 135.74 | 577 | 731.5
0.73 | 0.027066 | 136.97 | 578.6 | 733.1
0.74 | 0.027914 | 138.25 | 580.2 | 734.5
0.75 | 0.028819 | 139.45 | 581.8 | 735.5
0.76 | 0.029826 | 140.72 | 583.4 | 736.5
0.77 | 0.030773 | 141.98 | 585 | 737.5
0.78 | 0.031785 | 143.14 | 586.4 | 738.3
0.79 | 0.032679 | 144.49 | 587.8 | 739.5
0.8 | 0.033751 | 145.74 | 589.2 | 739.9
0.81 | 0.034897 | 147.02 | 590.8 | 740.7
0.82 | 0.035848 | 148.49 | 591.7 | 741.5
0.83 | 0.03696 | 149.59 | 593 | 742
0.84 | 0.038127 | 150.99 | 594.2 | 742.7
0.85 | 0.039233 | 152.32 | 595.1 | 743.1
0.86 | 0.040352 | 153.67 | 596.6 | 743.9
0.87 | 0.041617 | 155.05 | 597.6 | 744.1
0.88 | 0.042903 | 156.27 | 598.8 | 744.7
0.89 | 0.043961 | 157.71 | 599.8 | 745.1
0.9 | 0.045205 | 159.11 | 601 | 745.7
0.91 | 0.046543 | 160.51 | 602 | 745.9
0.92 | 0.047774 | 161.72 | 603 | 746.2
0.93 | 0.048908 | 163.17 | 604.2 | 746.6
0.94 | 0.050361 | 164.63 | 605.3 | 746.9
0.95 | 0.051698 | 166.05 | 606.3 | 747.3
0.96 | 0.053091 | 167.53 | 607.1 | 747.5
0.97 | 0.054424 | 168.74 | 608.3 | 747.6
0.98 | 0.055781 | 170.22 | 609.5 | 748
0.99 | 0.05713 | 171.58 | 610.3 | 748.3
1 | 0.05878 | 172.96 | 611.4 | 748.4