## I-V Characteristic (mA-mm)
VDS (V) | VGS = -0.300 V | VGS = 0.100 V | VGS = 0.500 V | VGS = 0.900 V
0 | 3.3182e-05 | -0.5114 | -1.0113 | -5.895
0.01 | 0.0008069 | 7.593 | 15.281 | 11.64
0.02 | 0.0013784 | 15.101 | 31.879 | 29.341
0.03 | 0.0018051 | 22.191 | 47.72 | 46.709
0.04 | 0.0021333 | 28.589 | 64.27 | 64.4
0.05 | 0.0023903 | 34.335 | 79.79 | 81.41
0.06 | 0.002613 | 39.596 | 95.43 | 98.87
0.07 | 0.0027814 | 44.41 | 111.42 | 116.03
0.08 | 0.0029464 | 48.614 | 126.81 | 132.72
0.09 | 0.0030801 | 52.323 | 142.16 | 149.77
0.1 | 0.0032162 | 55.684 | 157.09 | 166.65
0.11 | 0.0033446 | 58.48 | 172.37 | 183.12
0.12 | 0.0034589 | 61.11 | 186.85 | 199.51
0.13 | 0.0035955 | 63.42 | 201.16 | 216.28
0.14 | 0.0037138 | 65.56 | 215.84 | 232.15
0.15 | 0.0038394 | 67.34 | 229.73 | 248
0.16 | 0.0039644 | 69.06 | 243.13 | 263.73
0.17 | 0.0041071 | 70.51 | 256.52 | 279.36
0.18 | 0.0042376 | 71.89 | 269.96 | 294.85
0.19 | 0.0043667 | 73.21 | 282.68 | 309.82
0.2 | 0.0045134 | 74.38 | 294.99 | 325.02
0.21 | 0.0046644 | 75.52 | 307.28 | 339.8
0.22 | 0.0047981 | 76.67 | 319.02 | 353.89
0.23 | 0.0049613 | 77.76 | 330.5 | 368.67
0.24 | 0.0051125 | 78.88 | 341.44 | 382.63
0.25 | 0.0052794 | 80.13 | 352.3 | 396.12
0.26 | 0.0054292 | 81.39 | 362.46 | 409.73
0.27 | 0.0055937 | 82.68 | 372.35 | 423.44
0.28 | 0.005631 | 84.02 | 382.19 | 436.31
0.29 | 0.005821 | 85.15 | 391.42 | 448.96
0.3 | 0.006006 | 86.47 | 400.11 | 461.55
0.31 | 0.006229 | 87.66 | 408.77 | 473.97
0.32 | 0.006415 | 88.81 | 417.04 | 485.81
0.33 | 0.006617 | 89.95 | 424.97 | 497.47
0.34 | 0.006851 | 91.07 | 432.34 | 508.98
0.35 | 0.007071 | 92.12 | 439.5 | 520.07
0.36 | 0.007309 | 93.27 | 446.57 | 530.63
0.37 | 0.007518 | 94.25 | 453.12 | 541.25
0.38 | 0.007748 | 95.33 | 459.19 | 551.53
0.39 | 0.008001 | 96.43 | 465.1 | 561.4
0.4 | 0.008284 | 97.47 | 470.89 | 570.8
0.41 | 0.008552 | 98.52 | 476.28 | 579.8
0.42 | 0.008817 | 99.64 | 481.34 | 588.7
0.43 | 0.009097 | 100.54 | 486.21 | 597.8
0.44 | 0.009361 | 101.74 | 490.98 | 606.2
0.45 | 0.009693 | 102.76 | 495.45 | 614
0.46 | 0.010014 | 103.83 | 499.62 | 622
0.47 | 0.01038 | 104.94 | 503.7 | 629.3
0.48 | 0.010703 | 105.87 | 507.72 | 636.5
0.49 | 0.011098 | 107.12 | 511.53 | 643.3
0.5 | 0.011486 | 108.14 | 515.14 | 650.1
0.51 | 0.011882 | 109.29 | 518.64 | 656.5
0.52 | 0.012334 | 110.32 | 522.07 | 662.6
0.53 | 0.012811 | 111.44 | 525.47 | 668.3
0.54 | 0.013266 | 112.6 | 528.6 | 673.7
0.55 | 0.013735 | 113.7 | 531.77 | 679.2
0.56 | 0.014321 | 114.87 | 534.68 | 684.2
0.57 | 0.014874 | 115.86 | 537.68 | 689.1
0.58 | 0.015454 | 117.07 | 540.56 | 693.6
0.59 | 0.016013 | 118.35 | 543.31 | 697.8
0.6 | 0.016626 | 119.46 | 546.05 | 702
0.61 | 0.01725 | 120.74 | 548.64 | 705.9
0.62 | 0.017869 | 121.72 | 551.2 | 709.3
0.63 | 0.018597 | 123.02 | 553.63 | 712.8
0.64 | 0.019274 | 124.16 | 556.05 | 715.8
0.65 | 0.01997 | 125.41 | 558.29 | 718.8
0.66 | 0.020627 | 126.61 | 560.56 | 721.7
0.67 | 0.02136 | 127.73 | 562.7 | 724.1
0.68 | 0.022144 | 128.97 | 564.86 | 726
0.69 | 0.022984 | 130.23 | 566.76 | 728.3
0.7 | 0.023751 | 131.44 | 568.65 | 730.3
0.71 | 0.024595 | 132.54 | 570.4 | 732.2
0.72 | 0.025465 | 133.77 | 572.3 | 733.9
0.73 | 0.026129 | 135.02 | 573.9 | 735.5
0.74 | 0.027071 | 136.23 | 575.4 | 737.3
0.75 | 0.027991 | 137.55 | 577 | 738.3
0.76 | 0.028986 | 138.63 | 578.9 | 739.7
0.77 | 0.029847 | 139.92 | 580.2 | 740.9
0.78 | 0.030929 | 141.22 | 581.6 | 741.9
0.79 | 0.031807 | 142.38 | 583 | 742.7
0.8 | 0.032817 | 143.69 | 584.4 | 743.7
0.81 | 0.033868 | 144.88 | 586 | 744.4
0.82 | 0.034923 | 146.15 | 587.2 | 745.1
0.83 | 0.036007 | 147.43 | 588.3 | 745.9
0.84 | 0.036975 | 148.7 | 589.8 | 746.9
0.85 | 0.038228 | 150.01 | 591 | 747.3
0.86 | 0.039307 | 151.34 | 591.8 | 747.9
0.87 | 0.040576 | 152.6 | 593 | 748.3
0.88 | 0.041565 | 153.97 | 594.1 | 749
0.89 | 0.04282 | 155.28 | 595.1 | 749.5
0.9 | 0.044126 | 156.5 | 596.5 | 749.9
0.91 | 0.045269 | 157.95 | 597.6 | 750.4
0.92 | 0.046658 | 159.3 | 598.8 | 750.8
0.93 | 0.047985 | 160.66 | 599.5 | 751.1
0.94 | 0.04927 | 162.08 | 600.7 | 751.5
0.95 | 0.050522 | 163.31 | 601.5 | 751.6
0.96 | 0.051892 | 164.74 | 602.6 | 752.2
0.97 | 0.053466 | 166.11 | 603.8 | 752.4
0.98 | 0.054839 | 167.54 | 604.7 | 752.7
0.99 | 0.056028 | 168.8 | 605.8 | 752.7
1 | 0.05732 | 170.18 | 607.1 | 753.3