## I-V Characteristic (mA-mm)
VDS (V) | VGS = -0.300 V | VGS = 0.100 V | VGS = 0.500 V | VGS = 0.900 V
0 | 2.5407e-05 | -0.47804 | -0.9205 | -5.812
0.01 | 0.000878 | 7.645 | 15.143 | 11.509
0.02 | 0.0014935 | 15.135 | 31.086 | 28.668
0.03 | 0.0019595 | 22.01 | 46.669 | 46.112
0.04 | 0.0023245 | 28.478 | 62.88 | 63.04
0.05 | 0.0026091 | 34.381 | 78.13 | 79.99
0.06 | 0.0028407 | 39.565 | 93.89 | 96.95
0.07 | 0.003044 | 44.323 | 109.53 | 113.86
0.08 | 0.0032079 | 48.562 | 124.57 | 130.21
0.09 | 0.0033662 | 52.299 | 139.43 | 146.87
0.1 | 0.003513 | 55.621 | 154.41 | 163.73
0.11 | 0.0036485 | 58.56 | 169.46 | 179.8
0.12 | 0.003796 | 61.09 | 183.6 | 195.71
0.13 | 0.0039279 | 63.44 | 197.71 | 212.02
0.14 | 0.0040736 | 65.52 | 212.02 | 227.61
0.15 | 0.0042063 | 67.38 | 225.94 | 243.44
0.16 | 0.0043475 | 69.07 | 239.11 | 258.92
0.17 | 0.0044946 | 70.57 | 252.45 | 274.37
0.18 | 0.0046372 | 71.97 | 265.46 | 289.14
0.19 | 0.0047921 | 73.29 | 277.94 | 304.25
0.2 | 0.0049464 | 74.46 | 290.48 | 319.24
0.21 | 0.0050863 | 75.58 | 302.47 | 333.66
0.22 | 0.0052687 | 76.8 | 313.91 | 347.67
0.23 | 0.0054445 | 77.88 | 325.22 | 362.08
0.24 | 0.005631 | 79.04 | 336.24 | 376.25
0.25 | 0.00562 | 80.25 | 346.95 | 389.49
0.26 | 0.005835 | 81.46 | 356.88 | 402.84
0.27 | 0.006043 | 82.78 | 366.99 | 416.3
0.28 | 0.006249 | 84.03 | 376.62 | 428.86
0.29 | 0.006449 | 85.33 | 385.6 | 441.6
0.3 | 0.006658 | 86.61 | 394.38 | 454.09
0.31 | 0.006878 | 87.68 | 403.16 | 466.32
0.32 | 0.007081 | 88.97 | 411.21 | 477.97
0.33 | 0.007323 | 90.12 | 418.95 | 489.6
0.34 | 0.007551 | 91.24 | 426.45 | 501.08
0.35 | 0.007799 | 92.28 | 433.63 | 512
0.36 | 0.008017 | 93.44 | 440.53 | 522.59
0.37 | 0.008293 | 94.44 | 446.91 | 533.01
0.38 | 0.008544 | 95.58 | 452.98 | 543.43
0.39 | 0.008829 | 96.61 | 458.99 | 553.23
0.4 | 0.009089 | 97.57 | 464.72 | 562.71
0.41 | 0.009386 | 98.75 | 469.95 | 571.8
0.42 | 0.009673 | 99.83 | 475.02 | 580.8
0.43 | 0.009952 | 100.8 | 479.88 | 589.6
0.44 | 0.010297 | 101.98 | 484.63 | 597.8
0.45 | 0.010627 | 102.9 | 488.97 | 605.8
0.46 | 0.010998 | 104.03 | 493.16 | 613.6
0.47 | 0.011326 | 105.11 | 497.21 | 621.4
0.48 | 0.011787 | 106.13 | 501.16 | 628.7
0.49 | 0.012162 | 107.24 | 504.89 | 635.5
0.5 | 0.012608 | 108.29 | 508.49 | 642.1
0.51 | 0.013075 | 109.41 | 511.93 | 648.7
0.52 | 0.013588 | 110.52 | 515.41 | 654.9
0.53 | 0.014079 | 111.62 | 518.57 | 661
0.54 | 0.014594 | 112.72 | 521.74 | 666.4
0.55 | 0.015163 | 113.89 | 524.84 | 671.8
0.56 | 0.015745 | 115.04 | 527.87 | 677.2
0.57 | 0.016368 | 116.15 | 530.84 | 682
0.58 | 0.016931 | 117.43 | 533.52 | 686.8
0.59 | 0.017594 | 118.35 | 536.3 | 691.4
0.6 | 0.018286 | 119.64 | 539.03 | 695.2
0.61 | 0.019028 | 120.82 | 541.66 | 699.3
0.62 | 0.019695 | 122.02 | 544.12 | 702.9
0.63 | 0.020403 | 123.24 | 546.58 | 706.4
0.64 | 0.021229 | 124.34 | 548.97 | 709.8
0.65 | 0.021835 | 125.55 | 551.3 | 712.8
0.66 | 0.022763 | 126.83 | 553.52 | 715.7
0.67 | 0.023637 | 127.93 | 555.56 | 718.4
0.68 | 0.024491 | 129.11 | 557.73 | 721
0.69 | 0.025245 | 130.37 | 559.78 | 723.3
0.7 | 0.026142 | 131.58 | 561.71 | 725.5
0.71 | 0.026971 | 132.8 | 563.62 | 727.4
0.72 | 0.027966 | 134 | 565.35 | 729.1
0.73 | 0.028922 | 135.08 | 567.14 | 730.9
0.74 | 0.029874 | 136.37 | 568.8 | 732.9
0.75 | 0.030923 | 137.61 | 570.1 | 733.9
0.76 | 0.031775 | 138.84 | 571.7 | 735.5
0.77 | 0.032913 | 140.15 | 573.3 | 736.7
0.78 | 0.033919 | 141.22 | 575 | 738.1
0.79 | 0.035042 | 142.6 | 576.2 | 739.3
0.8 | 0.036143 | 143.82 | 577.6 | 740.1
0.81 | 0.037351 | 145.03 | 579 | 741
0.82 | 0.038266 | 146.27 | 580.2 | 741.9
0.83 | 0.039456 | 147.58 | 581.6 | 742.7
0.84 | 0.040754 | 148.86 | 582.6 | 743.7
0.85 | 0.041972 | 150.14 | 583.8 | 744.3
0.86 | 0.04325 | 151.44 | 585 | 745
0.87 | 0.044495 | 152.62 | 586.4 | 745.7
0.88 | 0.045874 | 154.12 | 587.4 | 746.1
0.89 | 0.047149 | 155.32 | 588.6 | 746.7
0.9 | 0.048474 | 156.69 | 589.8 | 747.5
0.91 | 0.049853 | 158.12 | 590.8 | 747.6
0.92 | 0.05124 | 159.29 | 591.8 | 748.3
0.93 | 0.052505 | 160.79 | 593 | 748.9
0.94 | 0.053763 | 162.15 | 594.2 | 749.1
0.95 | 0.055501 | 163.51 | 595.2 | 749.5
0.96 | 0.056999 | 164.95 | 596.2 | 750
0.97 | 0.05806 | 166.18 | 597.2 | 750.4
0.98 | 0.05986 | 167.63 | 598.2 | 750.8
0.99 | 0.06128 | 168.97 | 599.4 | 751.1
1 | 0.06326 | 170.36 | 600.4 | 751.3