## I-V Characteristic (mA-mm)
VDS (V) | VGS = -0.300 V | VGS = 0.100 V | VGS = 0.500 V | VGS = 0.900 V
0 | 3.8364e-05 | -0.48496 | -0.7317 | -5.758
0.01 | 0.0008382 | 7.715 | 15.656 | 12.095
0.02 | 0.0014271 | 15.306 | 32.011 | 29.884
0.03 | 0.0018724 | 22.336 | 48.339 | 47.463
0.04 | 0.0022183 | 28.892 | 64.9 | 65.22
0.05 | 0.0024831 | 34.73 | 80.87 | 82.98
0.06 | 0.002704 | 40.063 | 96.77 | 100.62
0.07 | 0.0028924 | 44.877 | 113.09 | 117.75
0.08 | 0.0030524 | 49.145 | 128.7 | 134.96
0.09 | 0.0032063 | 52.886 | 143.92 | 152.2
0.1 | 0.0033408 | 56.245 | 159.43 | 168.69
0.11 | 0.0034764 | 59.16 | 174.97 | 185.9
0.12 | 0.003609 | 61.76 | 189.39 | 202.64
0.13 | 0.0037244 | 64.08 | 204.05 | 218.97
0.14 | 0.003862 | 66.2 | 218.61 | 235.1
0.15 | 0.0039893 | 68.07 | 232.57 | 251.45
0.16 | 0.0041297 | 69.75 | 246.5 | 267.45
0.17 | 0.004252 | 71.35 | 260.1 | 282.89
0.18 | 0.0043956 | 72.61 | 273.19 | 298.26
0.19 | 0.0045432 | 73.94 | 286.05 | 313.92
0.2 | 0.0046732 | 75.23 | 298.62 | 329.18
0.21 | 0.0048272 | 76.38 | 311 | 343.6
0.22 | 0.0049771 | 77.53 | 322.68 | 358.36
0.23 | 0.0051295 | 78.68 | 334.13 | 372.86
0.24 | 0.005309 | 79.83 | 345.45 | 386.59
0.25 | 0.0054725 | 81.14 | 356.28 | 400.77
0.26 | 0.0056546 | 82.42 | 366.39 | 414.31
0.27 | 0.005661 | 83.66 | 376.53 | 427.57
0.28 | 0.005875 | 85.01 | 386.24 | 440.56
0.29 | 0.006076 | 86.31 | 395.3 | 453.41
0.3 | 0.006291 | 87.5 | 404.3 | 466
0.31 | 0.006479 | 88.9 | 413.01 | 477.98
0.32 | 0.006675 | 89.85 | 421.08 | 489.83
0.33 | 0.00689 | 91.2 | 428.92 | 501.75
0.34 | 0.00711 | 92.26 | 436.41 | 513.08
0.35 | 0.007343 | 93.41 | 443.71 | 523.83
0.36 | 0.007576 | 94.6 | 450.59 | 534.6
0.37 | 0.007826 | 95.55 | 457.04 | 545.17
0.38 | 0.00804 | 96.67 | 463.26 | 555.17
0.39 | 0.008319 | 97.79 | 469.25 | 564.99
0.4 | 0.008567 | 98.87 | 474.97 | 574.4
0.41 | 0.008858 | 99.87 | 480.24 | 583.4
0.42 | 0.009122 | 100.96 | 485.37 | 591.9
0.43 | 0.009403 | 101.99 | 490.37 | 600.7
0.44 | 0.009703 | 103.18 | 495.02 | 608.8
0.45 | 0.010017 | 104.24 | 499.46 | 616.6
0.46 | 0.010389 | 105.23 | 503.71 | 624.2
0.47 | 0.010735 | 106.4 | 507.88 | 631.7
0.48 | 0.011133 | 107.47 | 511.94 | 638.7
0.49 | 0.011482 | 108.57 | 515.53 | 645.1
0.5 | 0.011948 | 109.75 | 519.24 | 651.7
0.51 | 0.012349 | 110.69 | 522.82 | 658
0.52 | 0.012822 | 111.87 | 526.3 | 663.8
0.53 | 0.013294 | 113.06 | 529.57 | 669.3
0.54 | 0.013793 | 114.2 | 532.76 | 674.8
0.55 | 0.014326 | 115.3 | 535.88 | 680.2
0.56 | 0.01481 | 116.5 | 539.01 | 684.5
0.57 | 0.015408 | 117.63 | 541.94 | 689.4
0.58 | 0.01599 | 118.95 | 544.68 | 693.8
0.59 | 0.016623 | 120.07 | 547.53 | 697.8
0.6 | 0.017193 | 121.1 | 550.25 | 701.6
0.61 | 0.017835 | 122.42 | 552.84 | 705.3
0.62 | 0.018597 | 123.62 | 555.42 | 708.6
0.63 | 0.019194 | 124.82 | 557.74 | 711.8
0.64 | 0.019887 | 126.13 | 560.19 | 714.8
0.65 | 0.020644 | 127.18 | 562.51 | 717.5
0.66 | 0.02143 | 128.44 | 564.75 | 720
0.67 | 0.022126 | 129.75 | 566.93 | 722.1
0.68 | 0.022974 | 130.92 | 568.93 | 724.7
0.69 | 0.023762 | 132.22 | 570.7 | 726.7
0.7 | 0.024646 | 133.36 | 572.5 | 728.5
0.71 | 0.025451 | 134.65 | 574.6 | 730.3
0.72 | 0.026281 | 135.89 | 576.4 | 731.5
0.73 | 0.027144 | 137.13 | 578 | 733.1
0.74 | 0.028059 | 138.19 | 579.7 | 734.9
0.75 | 0.029038 | 139.55 | 581.6 | 735.6
0.76 | 0.030054 | 140.82 | 583 | 736.7
0.77 | 0.031012 | 142.09 | 584.6 | 738.1
0.78 | 0.031838 | 143.4 | 586 | 738.9
0.79 | 0.032928 | 144.46 | 587 | 739.7
0.8 | 0.034153 | 145.89 | 588.3 | 740.7
0.81 | 0.035141 | 147.11 | 589.8 | 741.2
0.82 | 0.036074 | 148.44 | 591 | 741.9
0.83 | 0.037364 | 149.85 | 592.6 | 742.7
0.84 | 0.038369 | 150.96 | 593.6 | 743.4
0.85 | 0.039438 | 152.44 | 594.6 | 744.1
0.86 | 0.040727 | 153.73 | 595.8 | 744.3
0.87 | 0.041812 | 155.1 | 597 | 744.8
0.88 | 0.043205 | 156.45 | 598.2 | 745.3
0.89 | 0.0443 | 157.73 | 599.2 | 745.9
0.9 | 0.045583 | 159.18 | 600.5 | 746.3
0.91 | 0.046862 | 160.51 | 601.4 | 746.9
0.92 | 0.048289 | 161.98 | 602.6 | 747.1
0.93 | 0.049467 | 163.17 | 603.4 | 747.5
0.94 | 0.050817 | 164.72 | 604.6 | 747.5
0.95 | 0.052257 | 166.14 | 605.7 | 747.6
0.96 | 0.05358 | 167.53 | 606.7 | 748
0.97 | 0.055224 | 168.98 | 607.8 | 748.7
0.98 | 0.056404 | 170.2 | 608.6 | 748.9
0.99 | 0.05772 | 171.69 | 609.8 | 748.9
1 | 0.05944 | 173.16 | 610.8 | 749.5