## I-V Characteristic (mA-mm)
VDS (V) | VGS = -0.300 V | VGS = 0.100 V | VGS = 0.500 V | VGS = 0.900 V
0 | 3.8503e-05 | -0.48056 | -0.8449 | -5.766
0.01 | 0.0008279 | 7.665 | 15.352 | 11.644
0.02 | 0.0014082 | 15.121 | 31.404 | 29.028
0.03 | 0.0018439 | 22.053 | 47.39 | 46.308
0.04 | 0.0021814 | 28.589 | 63.63 | 63.95
0.05 | 0.002439 | 34.427 | 79.06 | 80.71
0.06 | 0.0026585 | 39.625 | 94.98 | 97.99
0.07 | 0.0028445 | 44.412 | 110.84 | 115.43
0.08 | 0.0029992 | 48.658 | 125.97 | 131.92
0.09 | 0.0031509 | 52.371 | 141.02 | 148.46
0.1 | 0.0032874 | 55.669 | 156.23 | 165.41
0.11 | 0.0034284 | 58.6 | 171.48 | 182.35
0.12 | 0.0035497 | 61.13 | 185.58 | 198.1
0.13 | 0.0036802 | 63.48 | 200.17 | 214.4
0.14 | 0.0038043 | 65.6 | 214.48 | 230.62
0.15 | 0.0039276 | 67.38 | 228.05 | 246.17
0.16 | 0.0040627 | 69.1 | 241.73 | 261.98
0.17 | 0.0041946 | 70.57 | 255.25 | 277.52
0.18 | 0.0043433 | 71.97 | 268.17 | 292.83
0.19 | 0.0044772 | 73.23 | 280.68 | 307.73
0.2 | 0.0046156 | 74.46 | 293.39 | 322.57
0.21 | 0.0047677 | 75.55 | 305.53 | 337.69
0.22 | 0.0049011 | 76.74 | 317.05 | 351.7
0.23 | 0.0050747 | 77.85 | 328.41 | 365.8
0.24 | 0.0052412 | 79.01 | 339.64 | 380.01
0.25 | 0.0053905 | 80.29 | 350.21 | 393.9
0.26 | 0.0055596 | 81.43 | 360.27 | 406.98
0.27 | 0.005704 | 82.75 | 370.41 | 420.49
0.28 | 0.00589 | 84.1 | 379.97 | 433.59
0.29 | 0.006092 | 85.29 | 388.95 | 445.96
0.3 | 0.006263 | 86.64 | 397.99 | 458.52
0.31 | 0.006467 | 87.73 | 406.62 | 470.92
0.32 | 0.006683 | 88.93 | 414.61 | 482.75
0.33 | 0.006888 | 90.08 | 422.39 | 494.17
0.34 | 0.007095 | 91.14 | 430.02 | 505.37
0.35 | 0.007305 | 92.32 | 437.18 | 516.71
0.36 | 0.007551 | 93.36 | 443.95 | 527.46
0.37 | 0.007749 | 94.44 | 450.36 | 537.72
0.38 | 0.008018 | 95.51 | 456.65 | 547.76
0.39 | 0.008259 | 96.55 | 462.57 | 557.75
0.4 | 0.008532 | 97.49 | 468.22 | 567.5
0.41 | 0.008774 | 98.68 | 473.49 | 576.4
0.42 | 0.009062 | 99.69 | 478.61 | 585.2
0.43 | 0.009328 | 100.7 | 483.54 | 594.2
0.44 | 0.00964 | 101.94 | 488.15 | 602.2
0.45 | 0.009963 | 102.82 | 492.49 | 610.6
0.46 | 0.010305 | 103.91 | 496.82 | 617.8
0.47 | 0.010636 | 105 | 500.9 | 625.3
0.48 | 0.010976 | 106.05 | 504.83 | 632.9
0.49 | 0.011411 | 107.2 | 508.49 | 639.6
0.5 | 0.011815 | 108.17 | 512.16 | 646
0.51 | 0.012272 | 109.29 | 515.67 | 652.3
0.52 | 0.012687 | 110.39 | 519.12 | 658.7
0.53 | 0.013163 | 111.53 | 522.27 | 664.5
0.54 | 0.013643 | 112.52 | 525.47 | 670.2
0.55 | 0.014135 | 113.72 | 528.57 | 674.9
0.56 | 0.014665 | 114.82 | 531.6 | 680.3
0.57 | 0.015244 | 116.03 | 534.48 | 685.2
0.58 | 0.015884 | 117.21 | 537.21 | 689.8
0.59 | 0.016402 | 118.15 | 540.04 | 693.9
0.6 | 0.01707 | 119.48 | 542.78 | 698
0.61 | 0.017688 | 120.7 | 545.26 | 702
0.62 | 0.018347 | 121.84 | 547.86 | 705.6
0.63 | 0.019032 | 123.02 | 550.21 | 709.1
0.64 | 0.019704 | 124.17 | 552.73 | 712.2
0.65 | 0.020426 | 125.42 | 554.96 | 715.3
0.66 | 0.021041 | 126.57 | 557.19 | 718.1
0.67 | 0.021884 | 127.77 | 559.23 | 720.5
0.68 | 0.022634 | 128.93 | 561.35 | 722.8
0.69 | 0.023497 | 130.1 | 563.36 | 724.7
0.7 | 0.024266 | 131.36 | 565.34 | 727.1
0.71 | 0.025126 | 132.56 | 567.17 | 728.8
0.72 | 0.025971 | 133.81 | 568.86 | 730.9
0.73 | 0.026746 | 134.9 | 570.7 | 732.3
0.74 | 0.027713 | 136.11 | 572.2 | 734.1
0.75 | 0.028642 | 137.39 | 573.8 | 735.3
0.76 | 0.029544 | 138.55 | 575.1 | 736.5
0.77 | 0.030438 | 139.91 | 576.9 | 737.5
0.78 | 0.031577 | 140.94 | 578.4 | 738.7
0.79 | 0.032457 | 142.24 | 579.6 | 739.9
0.8 | 0.033544 | 143.59 | 581.2 | 740.9
0.81 | 0.03454 | 144.75 | 582.2 | 741.7
0.82 | 0.035586 | 146.05 | 583.7 | 742.7
0.83 | 0.036668 | 147.23 | 585 | 743.1
0.84 | 0.037733 | 148.61 | 586.2 | 744.1
0.85 | 0.038795 | 149.89 | 587.6 | 744.7
0.86 | 0.039975 | 151.13 | 588.5 | 745.1
0.87 | 0.041257 | 152.44 | 589.4 | 745.7
0.88 | 0.042282 | 153.79 | 590.8 | 746.3
0.89 | 0.043627 | 155.12 | 591.8 | 746.7
0.9 | 0.044737 | 156.49 | 593 | 747.3
0.91 | 0.046058 | 157.89 | 594.2 | 747.7
0.92 | 0.047263 | 159.03 | 595 | 747.9
0.93 | 0.048436 | 160.5 | 596.2 | 748.3
0.94 | 0.049888 | 161.91 | 597.4 | 748.7
0.95 | 0.051102 | 163.15 | 598.2 | 749.3
0.96 | 0.052688 | 164.59 | 599.4 | 749.8
0.97 | 0.054116 | 165.89 | 600.3 | 749.9
0.98 | 0.055488 | 167.29 | 601.4 | 750.3
0.99 | 0.056701 | 168.68 | 602.2 | 750.8
1 | 0.05838 | 170 | 603.4 | 750.8