## I-V Characteristic (mA-mm)
VDS (V) | VGS = -0.300 V | VGS = 0.100 V | VGS = 0.500 V | VGS = 0.900 V
0 | 3.6324e-05 | -0.38959 | -0.9776 | -5.891
0.01 | 0.0007791 | 7.501 | 15.126 | 11.436
0.02 | 0.0013113 | 14.957 | 31.556 | 29.068
0.03 | 0.0017178 | 21.745 | 47.334 | 46.297
0.04 | 0.002039 | 28.156 | 63.51 | 63.87
0.05 | 0.0022826 | 33.856 | 79.24 | 80.85
0.06 | 0.0024832 | 39.019 | 94.84 | 97.95
0.07 | 0.0026589 | 43.66 | 110.48 | 115.01
0.08 | 0.0027998 | 47.789 | 125.55 | 131.76
0.09 | 0.0029454 | 51.483 | 141.16 | 148.7
0.1 | 0.0030688 | 54.705 | 155.96 | 165.17
0.11 | 0.0031924 | 57.56 | 170.77 | 181.7
0.12 | 0.0033102 | 60.07 | 185.47 | 198.08
0.13 | 0.0034269 | 62.32 | 199.86 | 214.48
0.14 | 0.0035477 | 64.39 | 213.84 | 230.13
0.15 | 0.0036619 | 66.14 | 227.77 | 246.16
0.16 | 0.0037788 | 67.74 | 241.38 | 261.85
0.17 | 0.0039119 | 69.25 | 254.55 | 277.14
0.18 | 0.0040269 | 70.65 | 267.61 | 292.62
0.19 | 0.0041732 | 71.83 | 280.34 | 307.75
0.2 | 0.0043024 | 73.01 | 292.8 | 322.6
0.21 | 0.0044461 | 74.11 | 304.71 | 337.07
0.22 | 0.0045778 | 75.16 | 316.31 | 351.4
0.23 | 0.004726 | 76.32 | 327.95 | 366
0.24 | 0.0048739 | 77.38 | 338.76 | 379.79
0.25 | 0.0050128 | 78.61 | 349.27 | 393.4
0.26 | 0.0051794 | 79.89 | 359.62 | 406.99
0.27 | 0.0053425 | 81.07 | 369.46 | 420.42
0.28 | 0.0055056 | 82.49 | 378.99 | 433.22
0.29 | 0.0056874 | 83.58 | 388.12 | 445.99
0.3 | 0.005703 | 84.79 | 396.97 | 458.5
0.31 | 0.005888 | 86.01 | 405.5 | 470.74
0.32 | 0.006075 | 87.17 | 413.57 | 482.67
0.33 | 0.006284 | 88.26 | 421.4 | 494.38
0.34 | 0.0065 | 89.34 | 428.86 | 505.64
0.35 | 0.006713 | 90.41 | 435.92 | 516.64
0.36 | 0.006907 | 91.52 | 442.73 | 527.3
0.37 | 0.007149 | 92.61 | 449.18 | 538.03
0.38 | 0.00737 | 93.56 | 455.37 | 548.07
0.39 | 0.007624 | 94.6 | 461.21 | 557.92
0.4 | 0.007858 | 95.71 | 466.79 | 567.49
0.41 | 0.008111 | 96.67 | 472.14 | 576.6
0.42 | 0.008377 | 97.87 | 477.19 | 585.6
0.43 | 0.008622 | 98.75 | 482.03 | 594.2
0.44 | 0.00893 | 99.83 | 486.64 | 602.6
0.45 | 0.009216 | 100.86 | 491.08 | 610.6
0.46 | 0.009532 | 101.92 | 495.28 | 618.3
0.47 | 0.009841 | 103.02 | 499.33 | 626.1
0.48 | 0.0102 | 103.99 | 503.17 | 632.9
0.49 | 0.010558 | 105.07 | 506.94 | 639.8
0.5 | 0.010949 | 106.21 | 510.53 | 646.7
0.51 | 0.01136 | 107.21 | 513.96 | 652.9
0.52 | 0.011747 | 108.3 | 517.37 | 659.1
0.53 | 0.012197 | 109.36 | 520.62 | 664.9
0.54 | 0.012605 | 110.52 | 523.75 | 670.8
0.55 | 0.013119 | 111.56 | 526.86 | 675.9
0.56 | 0.013602 | 112.78 | 529.74 | 681.1
0.57 | 0.014159 | 113.72 | 532.73 | 685.9
0.58 | 0.014662 | 115 | 535.53 | 690.2
0.59 | 0.015227 | 116.13 | 538.28 | 694.6
0.6 | 0.015789 | 117.23 | 540.94 | 698.8
0.61 | 0.016398 | 118.52 | 543.51 | 702.9
0.62 | 0.016998 | 119.6 | 546.02 | 706.4
0.63 | 0.017634 | 120.76 | 548.49 | 709.6
0.64 | 0.018338 | 122.02 | 550.84 | 712.8
0.65 | 0.018941 | 123.18 | 553.06 | 715.8
0.66 | 0.019696 | 124.34 | 555.29 | 718.6
0.67 | 0.020364 | 125.53 | 557.46 | 721.2
0.68 | 0.021135 | 126.73 | 559.52 | 723.6
0.69 | 0.021868 | 127.97 | 561.57 | 725.8
0.7 | 0.022577 | 129.09 | 563.32 | 727.8
0.71 | 0.023379 | 130.17 | 565.24 | 729.5
0.72 | 0.024115 | 131.46 | 567.06 | 731.5
0.73 | 0.024976 | 132.66 | 568.73 | 732.9
0.74 | 0.025889 | 133.87 | 570.3 | 734.7
0.75 | 0.026769 | 135.16 | 571.7 | 735.6
0.76 | 0.027495 | 136.11 | 573.5 | 737.3
0.77 | 0.028453 | 137.49 | 574.6 | 738.3
0.78 | 0.029351 | 138.67 | 576.2 | 739.5
0.79 | 0.030316 | 139.92 | 578 | 740.5
0.8 | 0.031296 | 141.16 | 579 | 741.2
0.81 | 0.032321 | 142.35 | 580.5 | 742.3
0.82 | 0.033298 | 143.62 | 581.8 | 743.1
0.83 | 0.034214 | 144.92 | 583 | 743.9
0.84 | 0.035277 | 146.23 | 584.4 | 744.7
0.85 | 0.036385 | 147.33 | 585.4 | 745
0.86 | 0.037546 | 148.66 | 586.4 | 745.9
0.87 | 0.038497 | 149.98 | 587.8 | 746.3
0.88 | 0.039671 | 151.28 | 588.8 | 746.9
0.89 | 0.040778 | 152.64 | 589.8 | 747.3
0.9 | 0.042018 | 153.72 | 591 | 747.6
0.91 | 0.043174 | 155.2 | 592.1 | 748.3
0.92 | 0.044413 | 156.51 | 593.3 | 748.9
0.93 | 0.045672 | 157.93 | 594.2 | 749.1
0.94 | 0.046731 | 159.27 | 595.1 | 749.5
0.95 | 0.047977 | 160.48 | 596.4 | 749.7
0.96 | 0.049548 | 161.92 | 597.4 | 750.1
0.97 | 0.050882 | 163.29 | 598.5 | 750.5
0.98 | 0.05209 | 164.61 | 599.4 | 750.8
0.99 | 0.053273 | 165.97 | 600.7 | 751.1
1 | 0.054761 | 167.28 | 601.2 | 751.3