## I-V Characteristic (mA-mm)
VDS (V) | VGS = -0.300 V | VGS = 0.100 V | VGS = 0.500 V | VGS = 0.900 V
0 | 4.0069e-05 | -0.48024 | -0.9075 | -6.132
0.01 | 0.0008202 | 7.596 | 15.358 | 11.368
0.02 | 0.001391 | 15.118 | 31.36 | 28.782
0.03 | 0.0018187 | 22.131 | 47.223 | 46.392
0.04 | 0.0021536 | 28.562 | 63.17 | 63.64
0.05 | 0.0024141 | 34.375 | 79.21 | 81.03
0.06 | 0.0026244 | 39.681 | 95.31 | 97.83
0.07 | 0.0028013 | 44.451 | 110.54 | 114.83
0.08 | 0.0029561 | 48.59 | 125.71 | 131.97
0.09 | 0.0031003 | 52.377 | 141.34 | 148.73
0.1 | 0.0032272 | 55.725 | 156.01 | 165.17
0.11 | 0.0033597 | 58.56 | 171 | 181.88
0.12 | 0.0034743 | 61.13 | 185.72 | 198.46
0.13 | 0.0035973 | 63.49 | 200.24 | 214.26
0.14 | 0.0037234 | 65.52 | 214 | 230.16
0.15 | 0.0038463 | 67.35 | 227.99 | 246.74
0.16 | 0.0039775 | 69.1 | 241.97 | 262.01
0.17 | 0.0040949 | 70.45 | 255.06 | 277.19
0.18 | 0.0042303 | 71.93 | 267.76 | 292.82
0.19 | 0.0043694 | 73.18 | 280.86 | 308.1
0.2 | 0.0044933 | 74.36 | 293.47 | 322.83
0.21 | 0.0046494 | 75.44 | 305.15 | 337.4
0.22 | 0.0047959 | 76.54 | 316.97 | 352.18
0.23 | 0.0049521 | 77.69 | 328.61 | 366.26
0.24 | 0.0051049 | 78.82 | 339.28 | 380.2
0.25 | 0.0052607 | 79.97 | 350 | 394.16
0.26 | 0.0054224 | 81.15 | 360.43 | 407.73
0.27 | 0.0055775 | 82.46 | 370.48 | 420.8
0.28 | 0.005627 | 83.76 | 379.75 | 433.98
0.29 | 0.005806 | 85.03 | 389.03 | 447.1
0.3 | 0.006011 | 86.33 | 398.05 | 459.17
0.31 | 0.006197 | 87.37 | 406.49 | 471.38
0.32 | 0.006399 | 88.53 | 414.47 | 483.56
0.33 | 0.006605 | 89.78 | 422.55 | 495.34
0.34 | 0.006837 | 90.76 | 430.17 | 506.66
0.35 | 0.007044 | 91.92 | 437.15 | 517.47
0.36 | 0.007275 | 92.96 | 443.95 | 528.6
0.37 | 0.007502 | 94.01 | 450.58 | 539.25
0.38 | 0.00772 | 95.11 | 456.86 | 549.3
0.39 | 0.007988 | 96.17 | 462.68 | 559
0.4 | 0.008248 | 97.16 | 468.24 | 568.92
0.41 | 0.008514 | 98.17 | 473.72 | 578
0.42 | 0.008763 | 99.28 | 478.83 | 586.9
0.43 | 0.009039 | 100.26 | 483.65 | 595.8
0.44 | 0.009352 | 101.4 | 488.28 | 604.4
0.45 | 0.009633 | 102.3 | 492.77 | 612.2
0.46 | 0.009972 | 103.46 | 497.05 | 619.9
0.47 | 0.010304 | 104.54 | 501.06 | 627.7
0.48 | 0.010679 | 105.57 | 504.94 | 634.9
0.49 | 0.011019 | 106.67 | 508.74 | 642.1
0.5 | 0.011445 | 107.65 | 512.41 | 648.4
0.51 | 0.011874 | 108.77 | 515.89 | 654.9
0.52 | 0.012319 | 109.93 | 519.26 | 661.3
0.53 | 0.012738 | 110.94 | 522.48 | 667.4
0.54 | 0.013249 | 112.1 | 525.73 | 672.7
0.55 | 0.013775 | 113.18 | 528.82 | 678
0.56 | 0.014297 | 114.4 | 531.81 | 683.6
0.57 | 0.014861 | 115.45 | 534.76 | 688.2
0.58 | 0.015403 | 116.61 | 537.56 | 693
0.59 | 0.016022 | 117.61 | 540.33 | 697.2
0.6 | 0.016547 | 118.84 | 543 | 701.4
0.61 | 0.017155 | 120.13 | 545.54 | 705.4
0.62 | 0.017842 | 121.22 | 548.1 | 709
0.63 | 0.018565 | 122.52 | 550.5 | 712.5
0.64 | 0.019134 | 123.5 | 552.93 | 715.7
0.65 | 0.019896 | 124.78 | 555.19 | 718.6
0.66 | 0.02057 | 126.02 | 557.39 | 721.6
0.67 | 0.02127 | 127.15 | 559.52 | 724
0.68 | 0.022088 | 128.41 | 561.6 | 726.3
0.69 | 0.022842 | 129.54 | 563.66 | 728.5
0.7 | 0.023734 | 130.72 | 565.53 | 730.7
0.71 | 0.024406 | 131.94 | 567.42 | 732.4
0.72 | 0.02536 | 133.13 | 569.11 | 734.7
0.73 | 0.026129 | 134.24 | 570.7 | 736.1
0.74 | 0.02706 | 135.5 | 572.3 | 737.7
0.75 | 0.027881 | 136.71 | 574.1 | 738.8
0.76 | 0.028863 | 137.93 | 575.4 | 740.5
0.77 | 0.029894 | 139.2 | 577 | 741.5
0.78 | 0.030667 | 140.27 | 578.4 | 742.7
0.79 | 0.031694 | 141.58 | 579.7 | 743.9
0.8 | 0.032719 | 142.85 | 581.6 | 744.7
0.81 | 0.033747 | 144.04 | 582.3 | 745.7
0.82 | 0.034635 | 145.31 | 584 | 746.3
0.83 | 0.035927 | 146.51 | 585 | 747.3
0.84 | 0.0369 | 147.87 | 586.4 | 747.6
0.85 | 0.038012 | 149.13 | 587.6 | 748.9
0.86 | 0.039192 | 150.41 | 588.6 | 749.1
0.87 | 0.040345 | 151.64 | 589.8 | 749.9
0.88 | 0.041559 | 152.96 | 591 | 750.4
0.89 | 0.042541 | 154.29 | 591.9 | 750.8
0.9 | 0.044 | 155.62 | 593.6 | 751.1
0.91 | 0.045063 | 156.99 | 594.2 | 751.8
0.92 | 0.046485 | 158.09 | 595.1 | 752.1
0.93 | 0.047689 | 159.55 | 596.2 | 752.6
0.94 | 0.049023 | 160.9 | 597.6 | 752.9
0.95 | 0.050362 | 162.27 | 598.8 | 753.4
0.96 | 0.051556 | 163.69 | 599.4 | 753.5
0.97 | 0.053004 | 164.83 | 600.7 | 753.9
0.98 | 0.054514 | 166.34 | 601.5 | 754.3
0.99 | 0.055776 | 167.61 | 602.7 | 754.5
1 | 0.05717 | 169 | 603.8 | 754.8