## I-V Characteristic (mA-mm)
VDS (V) | VGS = -0.300 V | VGS = 0.100 V | VGS = 0.500 V | VGS = 0.900 V
0 | 3.9626e-05 | -0.5144 | -0.7574 | -5.652
0.01 | 0.0007789 | 7.701 | 15.608 | 12.023
0.02 | 0.0013171 | 15.178 | 32.019 | 29.797
0.03 | 0.0017213 | 22.153 | 48.383 | 47.577
0.04 | 0.002027 | 28.589 | 64.72 | 65.34
0.05 | 0.0022783 | 34.36 | 80.87 | 82.98
0.06 | 0.0024789 | 39.699 | 96.77 | 100.16
0.07 | 0.002656 | 44.434 | 113.05 | 117.85
0.08 | 0.0027954 | 48.591 | 128.34 | 134.85
0.09 | 0.002929 | 52.336 | 143.94 | 152.05
0.1 | 0.0030587 | 55.657 | 159.33 | 168.9
0.11 | 0.0031693 | 58.54 | 174.53 | 185.97
0.12 | 0.0032958 | 61.15 | 189.41 | 202.68
0.13 | 0.0033993 | 63.4 | 204.1 | 219.01
0.14 | 0.0035249 | 65.46 | 218.39 | 235.27
0.15 | 0.0036459 | 67.27 | 232.48 | 251.64
0.16 | 0.0037731 | 69 | 246.46 | 267.82
0.17 | 0.003899 | 70.47 | 259.97 | 283.27
0.18 | 0.0040075 | 71.83 | 273.03 | 298.74
0.19 | 0.0041499 | 73.15 | 286.01 | 314.31
0.2 | 0.0042788 | 74.29 | 298.49 | 329.1
0.21 | 0.0043962 | 75.46 | 310.92 | 344.28
0.22 | 0.0045585 | 76.51 | 322.6 | 358.8
0.23 | 0.0046946 | 77.72 | 334.21 | 373.25
0.24 | 0.004841 | 78.88 | 345.38 | 387.45
0.25 | 0.0049868 | 80.02 | 355.96 | 401.37
0.26 | 0.005148 | 81.43 | 366.38 | 415.14
0.27 | 0.0053077 | 82.56 | 376.46 | 428.48
0.28 | 0.0054661 | 83.91 | 386.07 | 441.56
0.29 | 0.0056098 | 85.18 | 395.25 | 454.52
0.3 | 0.005654 | 86.39 | 404.27 | 467.12
0.31 | 0.005878 | 87.57 | 412.93 | 479.4
0.32 | 0.006035 | 88.76 | 420.96 | 491.34
0.33 | 0.006239 | 89.85 | 428.94 | 503.18
0.34 | 0.006467 | 91.04 | 436.45 | 514.41
0.35 | 0.006661 | 92.08 | 443.71 | 525.74
0.36 | 0.006872 | 93.11 | 450.53 | 536.56
0.37 | 0.007113 | 94.21 | 457.08 | 547.04
0.38 | 0.007328 | 95.29 | 463.33 | 557.11
0.39 | 0.007528 | 96.33 | 469.3 | 566.84
0.4 | 0.007811 | 97.49 | 474.95 | 576.4
0.41 | 0.008084 | 98.38 | 480.32 | 586
0.42 | 0.00835 | 99.49 | 485.46 | 594.4
0.43 | 0.008576 | 100.53 | 490.41 | 603.2
0.44 | 0.008884 | 101.58 | 495.09 | 611.5
0.45 | 0.009143 | 102.8 | 499.55 | 619.7
0.46 | 0.009469 | 103.67 | 503.86 | 627.1
0.47 | 0.009746 | 104.86 | 508.02 | 634.5
0.48 | 0.010124 | 105.87 | 511.99 | 641.7
0.49 | 0.0105 | 107.03 | 515.69 | 648.7
0.5 | 0.010837 | 108.05 | 519.45 | 655
0.51 | 0.011289 | 109.13 | 522.98 | 661.3
0.52 | 0.01168 | 110.22 | 526.42 | 667.3
0.53 | 0.012125 | 111.32 | 529.76 | 672.9
0.54 | 0.012562 | 112.49 | 532.94 | 678.6
0.55 | 0.013045 | 113.55 | 536.08 | 683.8
0.56 | 0.013547 | 114.69 | 539.14 | 688.6
0.57 | 0.014032 | 115.93 | 542.08 | 693
0.58 | 0.014615 | 117.07 | 544.9 | 697.3
0.59 | 0.015143 | 118.32 | 547.65 | 701.6
0.6 | 0.015774 | 119.35 | 550.41 | 705.6
0.61 | 0.016323 | 120.6 | 553 | 709.3
0.62 | 0.016982 | 121.78 | 555.54 | 712.8
0.63 | 0.017619 | 123.02 | 557.92 | 716
0.64 | 0.018247 | 124.23 | 560.35 | 718.9
0.65 | 0.018923 | 125.35 | 562.63 | 721.6
0.66 | 0.019587 | 126.55 | 564.89 | 724.2
0.67 | 0.020372 | 127.77 | 567.06 | 726.6
0.68 | 0.020993 | 128.98 | 569.01 | 728.9
0.69 | 0.021806 | 130.09 | 570.9 | 730.7
0.7 | 0.022562 | 131.37 | 572.7 | 732.4
0.71 | 0.023332 | 132.57 | 574.6 | 734.5
0.72 | 0.024051 | 133.82 | 576.2 | 736.1
0.73 | 0.024903 | 135.13 | 578.2 | 737.7
0.74 | 0.025774 | 136.15 | 579.8 | 738.7
0.75 | 0.026651 | 137.49 | 581.6 | 739.9
0.76 | 0.027533 | 138.71 | 583 | 741.1
0.77 | 0.028375 | 139.84 | 584.2 | 742
0.78 | 0.029285 | 141.22 | 585.5 | 743.1
0.79 | 0.030154 | 142.34 | 587.2 | 744.1
0.8 | 0.031176 | 143.71 | 588.6 | 744.6
0.81 | 0.032162 | 144.91 | 589.8 | 745.7
0.82 | 0.033233 | 146.13 | 591.2 | 746.3
0.83 | 0.034233 | 147.39 | 592.6 | 746.9
0.84 | 0.035242 | 148.68 | 593.6 | 747.5
0.85 | 0.03626 | 150.01 | 594.6 | 748
0.86 | 0.037342 | 151.34 | 596.1 | 748.4
0.87 | 0.038502 | 152.76 | 597.4 | 749.1
0.88 | 0.039646 | 153.84 | 598.2 | 749.5
0.89 | 0.040876 | 155.33 | 599.3 | 750
0.9 | 0.041817 | 156.67 | 600.4 | 750.4
0.91 | 0.04325 | 157.95 | 601.2 | 750.5
0.92 | 0.04434 | 159.43 | 602.4 | 751.1
0.93 | 0.045675 | 160.54 | 603.4 | 751.5
0.94 | 0.046862 | 162.06 | 604.4 | 751.5
0.95 | 0.048085 | 163.41 | 605.8 | 752.1
0.96 | 0.049353 | 164.83 | 606.6 | 752.2
0.97 | 0.05053 | 166.1 | 607.4 | 752.5
0.98 | 0.051998 | 167.46 | 608.7 | 752.7
0.99 | 0.053538 | 168.79 | 609.8 | 753.2
1 | 0.054985 | 170.18 | 610.6 | 753.5