## I-V Characteristic (mA-mm)
VDS (V) | VGS = -0.300 V | VGS = 0.100 V | VGS = 0.500 V | VGS = 0.900 V
0 | 3.7409e-05 | -0.46108 | -0.9788 | -5.973
0.01 | 0.0007788 | 7.485 | 15.526 | 11.427
0.02 | 0.001321 | 15.069 | 31.302 | 28.922
0.03 | 0.0017257 | 21.929 | 47.128 | 46.064
0.04 | 0.0020445 | 28.245 | 63.36 | 63.76
0.05 | 0.0022871 | 33.958 | 78.77 | 80.63
0.06 | 0.0024903 | 39.213 | 94.41 | 97.29
0.07 | 0.0026574 | 43.933 | 110.19 | 114.51
0.08 | 0.0028096 | 48.014 | 125.55 | 131.61
0.09 | 0.0029488 | 51.741 | 140.32 | 147.9
0.1 | 0.0030661 | 55.017 | 155.55 | 164.53
0.11 | 0.0031948 | 57.82 | 170.44 | 181.4
0.12 | 0.0033104 | 60.41 | 184.65 | 197.43
0.13 | 0.0034295 | 62.64 | 199.15 | 213.58
0.14 | 0.0035425 | 64.58 | 213.46 | 229.59
0.15 | 0.003668 | 66.5 | 227.09 | 245.49
0.16 | 0.0037882 | 68.11 | 240.48 | 260.81
0.17 | 0.0039073 | 69.54 | 254.07 | 276.23
0.18 | 0.0040421 | 70.95 | 266.9 | 291.97
0.19 | 0.004172 | 72.17 | 279.46 | 306.59
0.2 | 0.0042952 | 73.34 | 291.8 | 321.38
0.21 | 0.004439 | 74.5 | 304.03 | 336.37
0.22 | 0.004568 | 75.53 | 315.67 | 350.61
0.23 | 0.0047318 | 76.58 | 326.75 | 364.76
0.24 | 0.0048679 | 77.84 | 337.86 | 378.74
0.25 | 0.0050141 | 78.9 | 348.54 | 392.66
0.26 | 0.0051617 | 80.15 | 358.41 | 405.75
0.27 | 0.0053115 | 81.46 | 368.59 | 419.12
0.28 | 0.0054964 | 82.58 | 378.14 | 432.31
0.29 | 0.005661 | 83.95 | 387.07 | 445
0.3 | 0.005681 | 85.13 | 395.8 | 457.12
0.31 | 0.005879 | 86.25 | 404.55 | 469.44
0.32 | 0.006075 | 87.47 | 412.61 | 481.68
0.33 | 0.006274 | 88.47 | 420.32 | 493.16
0.34 | 0.0065 | 89.65 | 427.68 | 504.27
0.35 | 0.006688 | 90.72 | 434.89 | 515.35
0.36 | 0.006913 | 91.84 | 441.81 | 526.32
0.37 | 0.007118 | 92.84 | 448.09 | 536.8
0.38 | 0.007331 | 93.93 | 454.17 | 546.7
0.39 | 0.007586 | 94.9 | 460.08 | 556.5
0.4 | 0.007839 | 95.99 | 465.77 | 566.38
0.41 | 0.008091 | 96.97 | 471.05 | 575
0.42 | 0.008327 | 97.95 | 476.05 | 584.4
0.43 | 0.008619 | 99.1 | 480.86 | 593.2
0.44 | 0.008894 | 100.09 | 485.6 | 601.2
0.45 | 0.009209 | 101.06 | 489.97 | 609.5
0.46 | 0.009481 | 102.24 | 494.06 | 617.1
0.47 | 0.009822 | 103.14 | 498.16 | 624.9
0.48 | 0.010202 | 104.22 | 502.07 | 631.7
0.49 | 0.010511 | 105.27 | 505.78 | 638.7
0.5 | 0.010917 | 106.43 | 509.31 | 645.3
0.51 | 0.011317 | 107.41 | 512.77 | 652.1
0.52 | 0.011784 | 108.51 | 516.22 | 658.2
0.53 | 0.01214 | 109.61 | 519.46 | 663.9
0.54 | 0.012631 | 110.72 | 522.6 | 669.7
0.55 | 0.0131 | 111.8 | 525.57 | 674.8
0.56 | 0.013663 | 112.8 | 528.66 | 680.2
0.57 | 0.014152 | 114.02 | 531.59 | 684.8
0.58 | 0.014725 | 115.13 | 534.33 | 689.5
0.59 | 0.015303 | 116.35 | 537.1 | 693.9
0.6 | 0.015801 | 117.57 | 539.69 | 698
0.61 | 0.016427 | 118.55 | 542.34 | 701.8
0.62 | 0.016997 | 119.72 | 544.82 | 705.5
0.63 | 0.017681 | 120.94 | 547.25 | 709.3
0.64 | 0.01834 | 122.1 | 549.57 | 712.4
0.65 | 0.018997 | 123.26 | 551.89 | 715.3
0.66 | 0.019673 | 124.43 | 554.1 | 718
0.67 | 0.020319 | 125.61 | 556.22 | 720.7
0.68 | 0.021069 | 126.87 | 558.31 | 723
0.69 | 0.021877 | 128.01 | 560.15 | 725.3
0.7 | 0.022639 | 129.05 | 562.15 | 727.4
0.71 | 0.023245 | 130.35 | 564.03 | 729.3
0.72 | 0.024208 | 131.52 | 565.85 | 731.1
0.73 | 0.024982 | 132.74 | 567.59 | 732.9
0.74 | 0.025846 | 134.01 | 569.14 | 734.5
0.75 | 0.026673 | 134.98 | 570.7 | 735.8
0.76 | 0.027598 | 136.24 | 571.9 | 737
0.77 | 0.028477 | 137.45 | 573.8 | 738.1
0.78 | 0.029294 | 138.71 | 575 | 739.5
0.79 | 0.030346 | 139.99 | 576.6 | 740.5
0.8 | 0.03142 | 141.14 | 578 | 741.1
0.81 | 0.032419 | 142.38 | 579.2 | 742
0.82 | 0.033312 | 143.58 | 580.2 | 743.1
0.83 | 0.034365 | 144.93 | 581.8 | 743.9
0.84 | 0.035396 | 146.07 | 583 | 744.7
0.85 | 0.036513 | 147.35 | 584 | 745.1
0.86 | 0.037562 | 148.66 | 585.2 | 745.9
0.87 | 0.038677 | 149.87 | 586.6 | 746.3
0.88 | 0.039934 | 151.24 | 587.4 | 746.9
0.89 | 0.040875 | 152.36 | 588.6 | 747.5
0.9 | 0.042204 | 153.77 | 589.7 | 747.9
0.91 | 0.043324 | 155.11 | 590.8 | 748.5
0.92 | 0.044792 | 156.42 | 591.8 | 748.7
0.93 | 0.045747 | 157.94 | 593 | 749.1
0.94 | 0.047105 | 159 | 594 | 749.7
0.95 | 0.048402 | 160.51 | 595 | 750.2
0.96 | 0.049657 | 161.84 | 596.2 | 750.4
0.97 | 0.050895 | 163.11 | 597.2 | 750.8
0.98 | 0.052318 | 164.47 | 598.1 | 751.1
0.99 | 0.053679 | 165.73 | 599 | 751.3
1 | 0.055004 | 167.09 | 600.2 | 751.5