## I-V Characteristic (mA-mm)
VDS (V) | VGS = -0.300 V | VGS = 0.100 V | VGS = 0.500 V | VGS = 0.900 V
0 | 2.9289e-05 | -0.5013 | -0.9808 | -6.138
0.01 | 0.0007664 | 7.581 | 15.518 | 11.717
0.02 | 0.0013064 | 15.11 | 31.416 | 28.951
0.03 | 0.0017105 | 21.951 | 47.438 | 46.331
0.04 | 0.0020216 | 28.338 | 63.43 | 63.91
0.05 | 0.0022592 | 34.132 | 79.38 | 80.95
0.06 | 0.0024571 | 39.295 | 95.08 | 98.04
0.07 | 0.0026217 | 44.047 | 110.54 | 115.14
0.08 | 0.0027588 | 48.223 | 126.21 | 132.26
0.09 | 0.0029031 | 51.891 | 141.34 | 148.82
0.1 | 0.0030287 | 55.142 | 156.21 | 165.37
0.11 | 0.0031513 | 58.02 | 171.2 | 182.2
0.12 | 0.0032591 | 60.52 | 185.83 | 198.51
0.13 | 0.0033706 | 62.88 | 200.22 | 214.65
0.14 | 0.0034829 | 64.88 | 214.28 | 230.77
0.15 | 0.0035856 | 66.7 | 228.28 | 246.8
0.16 | 0.0037058 | 68.31 | 241.94 | 262.33
0.17 | 0.0038213 | 69.77 | 255.24 | 278.05
0.18 | 0.0039519 | 71.11 | 268.14 | 293.24
0.19 | 0.004076 | 72.39 | 281.13 | 308.38
0.2 | 0.0042062 | 73.53 | 293.41 | 323.22
0.21 | 0.0043496 | 74.67 | 305.31 | 337.83
0.22 | 0.0044602 | 75.78 | 317.39 | 352.63
0.23 | 0.0046107 | 76.76 | 328.66 | 366.7
0.24 | 0.0047591 | 77.92 | 339.53 | 380.71
0.25 | 0.004887 | 79.16 | 350.27 | 394.6
0.26 | 0.0050523 | 80.29 | 360.5 | 408.1
0.27 | 0.0051987 | 81.68 | 370.5 | 421.4
0.28 | 0.005371 | 82.78 | 379.98 | 434.53
0.29 | 0.0055231 | 84.1 | 389.24 | 447.31
0.3 | 0.0056829 | 85.33 | 397.99 | 459.72
0.31 | 0.00573 | 86.41 | 406.54 | 472.2
0.32 | 0.005914 | 87.58 | 414.73 | 484.01
0.33 | 0.006124 | 88.63 | 422.72 | 495.88
0.34 | 0.006321 | 89.78 | 430.08 | 507.14
0.35 | 0.006524 | 90.9 | 437.2 | 518.08
0.36 | 0.006704 | 91.89 | 444.08 | 529.3
0.37 | 0.006939 | 92.94 | 450.66 | 539.68
0.38 | 0.007171 | 94.01 | 456.77 | 549.79
0.39 | 0.0074 | 95.01 | 462.65 | 559.64
0.4 | 0.007623 | 96.09 | 468.3 | 569.36
0.41 | 0.007871 | 97.21 | 473.72 | 578.6
0.42 | 0.008121 | 98.07 | 478.79 | 587.6
0.43 | 0.008387 | 99.22 | 483.6 | 596.2
0.44 | 0.008665 | 100.28 | 488.29 | 604.7
0.45 | 0.008946 | 101.26 | 492.78 | 612.6
0.46 | 0.009266 | 102.38 | 496.93 | 620.6
0.47 | 0.009535 | 103.36 | 501.03 | 627.9
0.48 | 0.009913 | 104.4 | 504.99 | 635.5
0.49 | 0.010259 | 105.47 | 508.75 | 642.1
0.5 | 0.010688 | 106.57 | 512.33 | 648.9
0.51 | 0.011014 | 107.63 | 515.83 | 655.3
0.52 | 0.011428 | 108.7 | 519.25 | 661.5
0.53 | 0.011856 | 109.84 | 522.55 | 667.4
0.54 | 0.012313 | 110.98 | 525.76 | 672.9
0.55 | 0.012798 | 112.04 | 528.71 | 678.4
0.56 | 0.013299 | 113.05 | 531.73 | 683.6
0.57 | 0.013841 | 114.31 | 534.67 | 688.4
0.58 | 0.014292 | 115.39 | 537.54 | 692.8
0.59 | 0.014826 | 116.57 | 540.3 | 697.2
0.6 | 0.015406 | 117.75 | 542.89 | 701.6
0.61 | 0.015998 | 118.82 | 545.52 | 705.2
0.62 | 0.016576 | 120.08 | 548.05 | 708.8
0.63 | 0.017233 | 121.2 | 550.49 | 712.2
0.64 | 0.017851 | 122.34 | 552.83 | 715.7
0.65 | 0.018444 | 123.58 | 555.13 | 718.5
0.66 | 0.019157 | 124.72 | 557.32 | 721.2
0.67 | 0.019872 | 125.93 | 559.46 | 723.8
0.68 | 0.020583 | 127.11 | 561.59 | 725.9
0.69 | 0.021282 | 128.25 | 563.42 | 728.3
0.7 | 0.021962 | 129.41 | 565.42 | 730.3
0.71 | 0.022763 | 130.64 | 567.29 | 732.2
0.72 | 0.023588 | 131.8 | 569.11 | 733.9
0.73 | 0.024365 | 133.06 | 570.7 | 735.5
0.74 | 0.025134 | 134.32 | 572.3 | 737
0.75 | 0.025987 | 135.36 | 573.9 | 738.3
0.76 | 0.026847 | 136.59 | 575 | 739.9
0.77 | 0.02777 | 137.82 | 576.6 | 741.1
0.78 | 0.028659 | 139.03 | 578.2 | 742.1
0.79 | 0.029588 | 140.24 | 579.6 | 743.1
0.8 | 0.030394 | 141.44 | 581.6 | 743.9
0.81 | 0.031458 | 142.66 | 582.4 | 744.7
0.82 | 0.032446 | 143.94 | 584 | 745.7
0.83 | 0.033473 | 145.25 | 585 | 746.3
0.84 | 0.034446 | 146.37 | 586.2 | 747.3
0.85 | 0.035481 | 147.73 | 587.6 | 747.5
0.86 | 0.036471 | 148.94 | 588.5 | 748.2
0.87 | 0.037565 | 150.29 | 589.4 | 748.9
0.88 | 0.0387 | 151.63 | 590.8 | 749.3
0.89 | 0.039886 | 152.72 | 591.8 | 750
0.9 | 0.041081 | 154.12 | 593 | 750.4
0.91 | 0.042196 | 155.4 | 594.2 | 750.8
0.92 | 0.043451 | 156.77 | 595.2 | 751.1
0.93 | 0.044619 | 158.2 | 596.2 | 751.5
0.94 | 0.045661 | 159.33 | 597.2 | 751.6
0.95 | 0.046963 | 160.71 | 598.2 | 752.3
0.96 | 0.048296 | 162.06 | 599.4 | 752.5
0.97 | 0.049612 | 163.41 | 600.4 | 752.9
0.98 | 0.050795 | 164.69 | 601.4 | 753.1
0.99 | 0.052297 | 166.01 | 602.2 | 753.5
1 | 0.053627 | 167.41 | 603.4 | 753.5