## I-V Characteristic (mA-mm)
VDS (V) | VGS = -0.300 V | VGS = 0.100 V | VGS = 0.500 V | VGS = 0.900 V
0 | 2.765e-05 | -0.5001 | -0.9533 | -6.153
0.01 | 0.000785 | 7.617 | 15.593 | 11.789
0.02 | 0.001345 | 15.252 | 31.513 | 29.137
0.03 | 0.0017574 | 22.199 | 47.618 | 46.567
0.04 | 0.0020824 | 28.607 | 63.68 | 64.15
0.05 | 0.0023274 | 34.44 | 79.65 | 81.51
0.06 | 0.0025331 | 39.729 | 95.58 | 98.53
0.07 | 0.0027036 | 44.539 | 110.98 | 115.54
0.08 | 0.0028541 | 48.702 | 126.58 | 132.96
0.09 | 0.0029905 | 52.488 | 141.91 | 149.55
0.1 | 0.0031177 | 55.806 | 156.92 | 166.03
0.11 | 0.0032473 | 58.74 | 171.82 | 182.9
0.12 | 0.0033601 | 61.29 | 186.77 | 199.54
0.13 | 0.0034745 | 63.64 | 201.16 | 215.61
0.14 | 0.0035955 | 65.65 | 215.08 | 231.58
0.15 | 0.0037052 | 67.51 | 229.24 | 247.8
0.16 | 0.0038337 | 69.18 | 242.98 | 263.35
0.17 | 0.0039552 | 70.61 | 256.32 | 278.94
0.18 | 0.0040812 | 71.97 | 269.14 | 294.35
0.19 | 0.0042082 | 73.26 | 282.22 | 309.68
0.2 | 0.0043401 | 74.45 | 294.61 | 324.43
0.21 | 0.0044705 | 75.57 | 306.38 | 338.91
0.22 | 0.0046005 | 76.66 | 318.43 | 353.93
0.23 | 0.004751 | 77.69 | 329.93 | 367.95
0.24 | 0.0048993 | 78.94 | 340.78 | 381.79
0.25 | 0.0050518 | 80.15 | 351.4 | 395.8
0.26 | 0.0052018 | 81.39 | 361.78 | 409.26
0.27 | 0.0053629 | 82.7 | 371.77 | 422.55
0.28 | 0.0055416 | 83.83 | 381.17 | 435.6
0.29 | 0.0056934 | 85.11 | 390.5 | 448.46
0.3 | 0.005711 | 86.39 | 399.45 | 460.82
0.31 | 0.005913 | 87.53 | 407.94 | 473.06
0.32 | 0.006107 | 88.73 | 415.99 | 484.99
0.33 | 0.006315 | 89.81 | 423.98 | 496.88
0.34 | 0.006516 | 90.92 | 431.5 | 508.06
0.35 | 0.006719 | 92 | 438.61 | 518.88
0.36 | 0.006927 | 93.09 | 445.42 | 530.05
0.37 | 0.007164 | 94.08 | 451.99 | 540.47
0.38 | 0.007389 | 95.19 | 458.23 | 550.49
0.39 | 0.007626 | 96.29 | 464.1 | 560.15
0.4 | 0.007852 | 97.31 | 469.72 | 569.88
0.41 | 0.008136 | 98.4 | 475.09 | 579
0.42 | 0.0084 | 99.33 | 480.3 | 588
0.43 | 0.008668 | 100.48 | 485.11 | 596.2
0.44 | 0.008931 | 101.5 | 489.81 | 604.7
0.45 | 0.009241 | 102.51 | 494.21 | 613
0.46 | 0.009544 | 103.65 | 498.51 | 620.6
0.47 | 0.009847 | 104.58 | 502.58 | 627.7
0.48 | 0.010192 | 105.73 | 506.47 | 635.1
0.49 | 0.010582 | 106.85 | 510.21 | 642.1
0.5 | 0.010973 | 107.95 | 513.84 | 648.7
0.51 | 0.011369 | 108.96 | 517.36 | 654.9
0.52 | 0.011795 | 110.09 | 520.78 | 661
0.53 | 0.01224 | 111.24 | 524.03 | 666.7
0.54 | 0.012724 | 112.32 | 527.33 | 672.3
0.55 | 0.013177 | 113.49 | 530.29 | 677.6
0.56 | 0.013706 | 114.49 | 533.34 | 682.7
0.57 | 0.014257 | 115.75 | 536.24 | 687.5
0.58 | 0.014764 | 116.87 | 539.06 | 692
0.59 | 0.01535 | 118.03 | 541.83 | 696.2
0.6 | 0.015968 | 119.27 | 544.46 | 700.2
0.61 | 0.016572 | 120.35 | 547.05 | 704
0.62 | 0.017177 | 121.6 | 549.59 | 707.6
0.63 | 0.017803 | 122.74 | 552.06 | 710.8
0.64 | 0.018418 | 123.98 | 554.36 | 714
0.65 | 0.019103 | 125.1 | 556.64 | 716.9
0.66 | 0.019832 | 126.26 | 558.88 | 719.6
0.67 | 0.020559 | 127.49 | 560.97 | 722.1
0.68 | 0.021245 | 128.72 | 563.13 | 724.5
0.69 | 0.021924 | 129.98 | 564.96 | 726.7
0.7 | 0.02277 | 131 | 566.93 | 728.5
0.71 | 0.023519 | 132.32 | 568.8 | 730.3
0.72 | 0.024342 | 133.52 | 570.3 | 731.9
0.73 | 0.025192 | 134.73 | 572.3 | 733.5
0.74 | 0.026022 | 136.07 | 573.9 | 735.1
0.75 | 0.026942 | 137.07 | 575.4 | 736.3
0.76 | 0.027798 | 138.36 | 576.6 | 737.7
0.77 | 0.028747 | 139.59 | 578.2 | 738.7
0.78 | 0.029677 | 140.84 | 579.6 | 739.7
0.79 | 0.030665 | 142.1 | 581.6 | 740.7
0.8 | 0.031486 | 143.24 | 582.8 | 741.5
0.81 | 0.032499 | 144.58 | 584 | 742.7
0.82 | 0.033567 | 145.75 | 585 | 743.1
0.83 | 0.034759 | 147.05 | 586.2 | 744.1
0.84 | 0.035732 | 148.25 | 587.4 | 744.7
0.85 | 0.036812 | 149.53 | 588.6 | 745.3
0.86 | 0.03789 | 150.88 | 589.8 | 745.9
0.87 | 0.038803 | 152.2 | 591 | 746.3
0.88 | 0.040004 | 153.56 | 592.4 | 746.9
0.89 | 0.04137 | 154.7 | 593.3 | 747.3
0.9 | 0.042523 | 156.09 | 594.5 | 747.7
0.91 | 0.043593 | 157.43 | 595.4 | 748.3
0.92 | 0.044978 | 158.71 | 596.8 | 748.4
0.93 | 0.046143 | 160.11 | 597.6 | 749.1
0.94 | 0.047416 | 161.34 | 598.6 | 749.3
0.95 | 0.048678 | 162.69 | 599.6 | 749.5
0.96 | 0.049938 | 164.09 | 600.7 | 749.9
0.97 | 0.051316 | 165.47 | 601.5 | 750.4
0.98 | 0.052577 | 166.65 | 602.7 | 750.7
0.99 | 0.054189 | 168.06 | 603.6 | 750.9
1 | 0.055522 | 169.42 | 604.8 | 751.1