## I-V Characteristic (mA-mm)
VDS (V) | VGS = -0.300 V | VGS = 0.100 V | VGS = 0.500 V | VGS = 0.900 V
0 | 3.6679e-05 | -0.46026 | -1.0124 | -5.967
0.01 | 0.000819 | 7.596 | 15.52 | 12.034
0.02 | 0.0013884 | 15.216 | 31.586 | 29.461
0.03 | 0.0018205 | 22.213 | 47.863 | 46.93
0.04 | 0.0021561 | 28.657 | 64.15 | 64.71
0.05 | 0.0024131 | 34.42 | 80.11 | 81.94
0.06 | 0.0026299 | 39.72 | 95.79 | 98.96
0.07 | 0.0028036 | 44.566 | 111.36 | 116.15
0.08 | 0.0029564 | 48.724 | 127.31 | 133.6
0.09 | 0.003101 | 52.464 | 142.47 | 150.01
0.1 | 0.0032217 | 55.824 | 157.39 | 166.81
0.11 | 0.0033527 | 58.68 | 172.7 | 183.82
0.12 | 0.0034829 | 61.3 | 187.61 | 200.26
0.13 | 0.0036061 | 63.67 | 201.76 | 216.39
0.14 | 0.0037354 | 65.62 | 216 | 232.64
0.15 | 0.0038607 | 67.56 | 230.33 | 248.85
0.16 | 0.003991 | 69.22 | 243.93 | 264.3
0.17 | 0.0041132 | 70.69 | 257.32 | 280.13
0.18 | 0.0042483 | 72.11 | 270.42 | 295.58
0.19 | 0.0043824 | 73.34 | 283.41 | 310.73
0.2 | 0.0045114 | 74.57 | 295.65 | 325.58
0.21 | 0.0046721 | 75.68 | 307.73 | 340.49
0.22 | 0.0048219 | 76.8 | 319.9 | 355.25
0.23 | 0.0049813 | 77.85 | 331.12 | 369.29
0.24 | 0.0051281 | 79.08 | 342.12 | 383.39
0.25 | 0.0052954 | 80.29 | 353.03 | 397.42
0.26 | 0.0054559 | 81.62 | 363.33 | 410.62
0.27 | 0.0056084 | 82.99 | 373.26 | 424.15
0.28 | 0.005661 | 84.18 | 382.84 | 437.4
0.29 | 0.005852 | 85.47 | 392.3 | 449.91
0.3 | 0.006046 | 86.73 | 401.06 | 462.39
0.31 | 0.006241 | 87.91 | 409.7 | 475.1
0.32 | 0.006453 | 89.13 | 417.95 | 486.95
0.33 | 0.006653 | 90.16 | 425.95 | 498.59
0.34 | 0.00688 | 91.36 | 433.3 | 509.8
0.35 | 0.007074 | 92.41 | 440.44 | 520.95
0.36 | 0.007321 | 93.5 | 447.48 | 532.14
0.37 | 0.007545 | 94.55 | 454.07 | 542.42
0.38 | 0.007754 | 95.67 | 460.27 | 552.41
0.39 | 0.00804 | 96.67 | 466.11 | 562.3
0.4 | 0.008283 | 97.8 | 471.79 | 572
0.41 | 0.008568 | 98.88 | 477.31 | 581.6
0.42 | 0.008811 | 99.75 | 482.46 | 589.8
0.43 | 0.009121 | 100.94 | 487.24 | 598.6
0.44 | 0.009411 | 101.98 | 491.97 | 607.2
0.45 | 0.009725 | 103.06 | 496.51 | 615.2
0.46 | 0.01006 | 104.22 | 500.79 | 622.6
0.47 | 0.010405 | 105.14 | 504.82 | 630.1
0.48 | 0.01079 | 106.31 | 508.79 | 637.7
0.49 | 0.011112 | 107.37 | 512.72 | 644.7
0.5 | 0.011575 | 108.41 | 516.3 | 650.9
0.51 | 0.011987 | 109.57 | 519.84 | 657.1
0.52 | 0.012477 | 110.66 | 523.23 | 663.5
0.53 | 0.012914 | 111.78 | 526.6 | 669.3
0.54 | 0.013404 | 112.89 | 529.85 | 674.7
0.55 | 0.013893 | 114.05 | 532.83 | 680.2
0.56 | 0.014407 | 115.16 | 535.96 | 685.2
0.57 | 0.015024 | 116.35 | 538.89 | 689.8
0.58 | 0.015586 | 117.49 | 541.77 | 694.1
0.59 | 0.016187 | 118.69 | 544.49 | 698.4
0.6 | 0.016691 | 119.97 | 547.22 | 702.7
0.61 | 0.017406 | 120.92 | 549.81 | 706.4
0.62 | 0.018081 | 122.22 | 552.41 | 710.1
0.63 | 0.018776 | 123.43 | 554.85 | 713.2
0.64 | 0.019457 | 124.66 | 557.14 | 716.2
0.65 | 0.020095 | 125.87 | 559.52 | 719.2
0.66 | 0.020827 | 126.96 | 561.75 | 722
0.67 | 0.021499 | 128.27 | 563.94 | 724.5
0.68 | 0.022377 | 129.46 | 566.06 | 726.7
0.69 | 0.023183 | 130.68 | 567.96 | 728.8
0.7 | 0.024046 | 131.78 | 569.89 | 730.9
0.71 | 0.024777 | 133.02 | 571.5 | 732.4
0.72 | 0.025636 | 134.32 | 573.5 | 734.3
0.73 | 0.026525 | 135.48 | 575 | 736.1
0.74 | 0.027452 | 136.73 | 576.6 | 737.5
0.75 | 0.028362 | 137.85 | 578.2 | 738.5
0.76 | 0.029263 | 139.16 | 580 | 739.9
0.77 | 0.030224 | 140.44 | 581.4 | 740.9
0.78 | 0.031097 | 141.6 | 583 | 741.9
0.79 | 0.032206 | 142.96 | 584.2 | 743.1
0.8 | 0.033202 | 144.14 | 585.5 | 744.1
0.81 | 0.034398 | 145.43 | 587 | 744.7
0.82 | 0.035267 | 146.7 | 588.5 | 745.7
0.83 | 0.036469 | 148.03 | 589.4 | 746.3
0.84 | 0.037521 | 149.22 | 591 | 747.1
0.85 | 0.038563 | 150.58 | 591.8 | 747.4
0.86 | 0.039682 | 151.84 | 593.2 | 748
0.87 | 0.040957 | 153.24 | 594.5 | 748.5
0.88 | 0.042206 | 154.52 | 595.1 | 748.9
0.89 | 0.043185 | 155.76 | 596.6 | 749.5
0.9 | 0.044702 | 157.17 | 597.6 | 750
0.91 | 0.045786 | 158.51 | 598.8 | 750.6
0.92 | 0.047347 | 159.87 | 599.9 | 750.8
0.93 | 0.048432 | 161.28 | 601 | 751.1
0.94 | 0.049812 | 162.47 | 601.9 | 751.5
0.95 | 0.051042 | 163.97 | 603 | 751.6
0.96 | 0.052456 | 165.27 | 604 | 751.9
0.97 | 0.053829 | 166.65 | 605.1 | 752.4
0.98 | 0.055316 | 168.04 | 606 | 752.7
0.99 | 0.056815 | 169.4 | 607.1 | 753.2
1 | 0.05828 | 170.77 | 608 | 753.3