## I-V Characteristic (mA-mm)
VDS (V) | VGS = -0.300 V | VGS = 0.100 V | VGS = 0.500 V | VGS = 0.900 V
0 | 3.3299e-05 | -0.507 | -0.8321 | -5.737
0.01 | 0.000799 | 7.804 | 15.622 | 12.063
0.02 | 0.0013496 | 15.238 | 32.076 | 29.767
0.03 | 0.0017689 | 22.216 | 48.404 | 47.478
0.04 | 0.0020875 | 28.789 | 64.78 | 65.24
0.05 | 0.0023412 | 34.589 | 81 | 82.9
0.06 | 0.0025477 | 39.897 | 96.95 | 100.46
0.07 | 0.002728 | 44.684 | 112.72 | 117.87
0.08 | 0.002877 | 48.923 | 128.65 | 134.84
0.09 | 0.0030184 | 52.659 | 144.1 | 152.2
0.1 | 0.003144 | 56.004 | 159.15 | 169
0.11 | 0.0032603 | 58.88 | 174.85 | 185.95
0.12 | 0.0033928 | 61.57 | 189.7 | 202.74
0.13 | 0.0035139 | 63.84 | 204.03 | 219.31
0.14 | 0.0036377 | 65.94 | 218.31 | 235.27
0.15 | 0.0037591 | 67.75 | 232.68 | 251.41
0.16 | 0.0038766 | 69.46 | 246.59 | 267.91
0.17 | 0.004002 | 70.95 | 259.77 | 283.29
0.18 | 0.0041208 | 72.34 | 273.11 | 298.56
0.19 | 0.0042611 | 73.65 | 286.25 | 314.3
0.2 | 0.0043992 | 74.76 | 298.66 | 329.38
0.21 | 0.0045388 | 76 | 310.76 | 344.17
0.22 | 0.0046851 | 77 | 322.81 | 358.61
0.23 | 0.0048314 | 78.24 | 334.37 | 373.41
0.24 | 0.0049918 | 79.41 | 345.3 | 387.37
0.25 | 0.005141 | 80.55 | 356.26 | 401.13
0.26 | 0.0052994 | 81.94 | 366.65 | 415
0.27 | 0.0054584 | 83.12 | 376.61 | 428.57
0.28 | 0.0056158 | 84.57 | 386.08 | 441.36
0.29 | 0.005642 | 85.81 | 395.52 | 454.29
0.3 | 0.005843 | 87.05 | 404.51 | 467.11
0.31 | 0.00603 | 88.23 | 412.87 | 479.25
0.32 | 0.006228 | 89.38 | 421.08 | 490.94
0.33 | 0.006459 | 90.5 | 429.18 | 502.86
0.34 | 0.006671 | 91.7 | 436.68 | 514.25
0.35 | 0.006902 | 92.84 | 443.74 | 525.44
0.36 | 0.007109 | 93.84 | 450.62 | 536.01
0.37 | 0.007351 | 94.92 | 457.24 | 546.43
0.38 | 0.007566 | 96.03 | 463.57 | 556.77
0.39 | 0.007804 | 97 | 469.38 | 566.57
0.4 | 0.008049 | 98.24 | 474.98 | 575.8
0.41 | 0.008315 | 99.07 | 480.48 | 585
0.42 | 0.008579 | 100.28 | 485.66 | 594
0.43 | 0.008838 | 101.3 | 490.48 | 602.6
0.44 | 0.009177 | 102.38 | 495.15 | 610.7
0.45 | 0.009481 | 103.49 | 499.66 | 618.7
0.46 | 0.009834 | 104.54 | 504.01 | 626.2
0.47 | 0.010134 | 105.58 | 508.06 | 633.7
0.48 | 0.010505 | 106.69 | 512.06 | 640.9
0.49 | 0.01084 | 107.82 | 515.78 | 647.5
0.5 | 0.011209 | 108.86 | 519.56 | 654.2
0.51 | 0.011599 | 110.02 | 523.05 | 660.3
0.52 | 0.012065 | 111.04 | 526.5 | 666.5
0.53 | 0.01253 | 112.2 | 529.78 | 671.7
0.54 | 0.01296 | 113.37 | 533.04 | 677.3
0.55 | 0.013484 | 114.43 | 536.17 | 682.5
0.56 | 0.013974 | 115.61 | 539.2 | 687.4
0.57 | 0.014551 | 116.83 | 542.14 | 692
0.58 | 0.015083 | 117.95 | 544.98 | 696.4
0.59 | 0.015689 | 119.21 | 547.78 | 700.9
0.6 | 0.01626 | 120.25 | 550.48 | 704.4
0.61 | 0.016792 | 121.54 | 553.09 | 708
0.62 | 0.017512 | 122.7 | 555.71 | 711.6
0.63 | 0.018164 | 123.95 | 558.06 | 714.9
0.64 | 0.018875 | 125.14 | 560.5 | 717.9
0.65 | 0.019517 | 126.26 | 562.75 | 720.8
0.66 | 0.020226 | 127.5 | 565.01 | 722.9
0.67 | 0.02095 | 128.71 | 567.13 | 725.5
0.68 | 0.021769 | 129.98 | 569.25 | 727.7
0.69 | 0.022456 | 131.12 | 571.1 | 729.9
0.7 | 0.023249 | 132.38 | 572.8 | 731.3
0.71 | 0.024042 | 133.59 | 574.8 | 733.3
0.72 | 0.024816 | 134.79 | 576.4 | 734.7
0.73 | 0.025701 | 136.17 | 578.2 | 736.3
0.74 | 0.026513 | 137.17 | 580 | 737.7
0.75 | 0.027554 | 138.49 | 581.4 | 738.7
0.76 | 0.028292 | 139.72 | 583 | 740.1
0.77 | 0.029259 | 141 | 584.6 | 741.1
0.78 | 0.030235 | 142.19 | 586 | 742.1
0.79 | 0.031131 | 143.38 | 587.6 | 742.8
0.8 | 0.032176 | 144.71 | 588.6 | 743.7
0.81 | 0.033142 | 145.99 | 590.4 | 744.5
0.82 | 0.034266 | 147.23 | 591.4 | 745.1
0.83 | 0.035198 | 148.43 | 592.6 | 745.9
0.84 | 0.036196 | 149.8 | 593.8 | 746.3
0.85 | 0.037446 | 151.14 | 594.9 | 747.1
0.86 | 0.038616 | 152.45 | 596.2 | 747.5
0.87 | 0.039641 | 153.84 | 597.2 | 747.6
0.88 | 0.040724 | 155 | 598.3 | 748.5
0.89 | 0.041938 | 156.35 | 599.4 | 748.7
0.9 | 0.043176 | 157.79 | 600.7 | 749.1
0.91 | 0.044415 | 159.04 | 601.5 | 749.5
0.92 | 0.045734 | 160.43 | 602.6 | 749.9
0.93 | 0.047058 | 161.64 | 603.6 | 750.4
0.94 | 0.048078 | 163.06 | 604.9 | 750.6
0.95 | 0.049661 | 164.49 | 605.8 | 750.8
0.96 | 0.050863 | 165.84 | 606.7 | 751.1
0.97 | 0.052229 | 167.17 | 607.9 | 751.5
0.98 | 0.053705 | 168.56 | 608.8 | 751.6
0.99 | 0.054878 | 169.88 | 609.8 | 751.9
1 | 0.056492 | 171.25 | 610.8 | 752.3