## I-V Characteristic (mA-mm)
VDS (V) | VGS = -0.300 V | VGS = 0.100 V | VGS = 0.500 V | VGS = 0.900 V
0 | 5.532e-05 | -0.38897 | -0.9627 | -6.197
0.01 | 0.0007585 | 7.521 | 15.253 | 11.507
0.02 | 0.001279 | 15.059 | 31.513 | 28.766
0.03 | 0.0016678 | 21.889 | 47.46 | 46.384
0.04 | 0.0019666 | 28.292 | 63.6 | 63.55
0.05 | 0.0022073 | 34.024 | 79.36 | 81.31
0.06 | 0.0023978 | 39.238 | 94.93 | 98.23
0.07 | 0.0025562 | 43.917 | 110.82 | 115.15
0.08 | 0.0027022 | 48.06 | 126.17 | 132.12
0.09 | 0.002832 | 51.771 | 141.28 | 149.01
0.1 | 0.0029521 | 55.009 | 156.24 | 165.61
0.11 | 0.0030631 | 57.85 | 171.44 | 182.19
0.12 | 0.0031773 | 60.39 | 185.86 | 198.77
0.13 | 0.0032924 | 62.64 | 200.09 | 214.98
0.14 | 0.0033943 | 64.63 | 214.64 | 230.91
0.15 | 0.0035188 | 66.44 | 228.43 | 246.9
0.16 | 0.0036318 | 68.11 | 241.78 | 262.75
0.17 | 0.003753 | 69.5 | 255.27 | 278.02
0.18 | 0.0038648 | 70.83 | 268.18 | 293.16
0.19 | 0.0039964 | 72.11 | 280.97 | 308.98
0.2 | 0.0041257 | 73.22 | 293.2 | 323.64
0.21 | 0.0042565 | 74.35 | 305.48 | 338.11
0.22 | 0.0043936 | 75.42 | 317.12 | 352.78
0.23 | 0.0045266 | 76.52 | 328.46 | 367.14
0.24 | 0.0046667 | 77.71 | 339.51 | 381.07
0.25 | 0.0048094 | 78.83 | 350.22 | 394.76
0.26 | 0.0049583 | 80.04 | 360.26 | 408.46
0.27 | 0.0051153 | 81.27 | 370.21 | 421.83
0.28 | 0.005267 | 82.58 | 379.93 | 434.76
0.29 | 0.0054316 | 83.75 | 389 | 447.75
0.3 | 0.0056057 | 84.95 | 397.69 | 460.24
0.31 | 0.005635 | 86.17 | 406.39 | 472.34
0.32 | 0.005809 | 87.21 | 414.43 | 484.29
0.33 | 0.006015 | 88.37 | 422.2 | 496.34
0.34 | 0.006201 | 89.37 | 429.58 | 507.6
0.35 | 0.006417 | 90.45 | 436.77 | 518.49
0.36 | 0.006625 | 91.66 | 443.65 | 529.38
0.37 | 0.006856 | 92.6 | 450.02 | 539.96
0.38 | 0.007081 | 93.73 | 456.11 | 550.32
0.39 | 0.00728 | 94.62 | 462.03 | 559.92
0.4 | 0.007526 | 95.71 | 467.7 | 569.61
0.41 | 0.007782 | 96.67 | 472.98 | 578.9
0.42 | 0.008055 | 97.79 | 478 | 588
0.43 | 0.008292 | 98.85 | 482.83 | 596.8
0.44 | 0.008571 | 99.8 | 487.52 | 605.1
0.45 | 0.008847 | 100.8 | 491.89 | 613.5
0.46 | 0.009145 | 101.88 | 496.08 | 620.7
0.47 | 0.009462 | 102.98 | 500.06 | 628.1
0.48 | 0.009808 | 103.86 | 504.03 | 635.9
0.49 | 0.010169 | 104.94 | 507.78 | 642.5
0.5 | 0.0105 | 106.05 | 511.31 | 649.2
0.51 | 0.010918 | 107.09 | 514.79 | 655.5
0.52 | 0.011308 | 108.29 | 518.15 | 661.7
0.53 | 0.01175 | 109.16 | 521.44 | 667.7
0.54 | 0.012172 | 110.38 | 524.56 | 673.3
0.55 | 0.012624 | 111.46 | 527.65 | 678.8
0.56 | 0.013125 | 112.58 | 530.65 | 683.8
0.57 | 0.013555 | 113.72 | 533.52 | 688.8
0.58 | 0.014115 | 114.84 | 536.37 | 693.4
0.59 | 0.014662 | 115.93 | 539.06 | 697.8
0.6 | 0.015211 | 117.11 | 541.75 | 701.6
0.61 | 0.015784 | 118.21 | 544.26 | 705.6
0.62 | 0.016389 | 119.31 | 546.75 | 709.3
0.63 | 0.01699 | 120.52 | 549.23 | 712.6
0.64 | 0.017632 | 121.67 | 551.6 | 715.9
0.65 | 0.018232 | 122.84 | 553.96 | 718.8
0.66 | 0.018909 | 124.1 | 556.03 | 721.8
0.67 | 0.019517 | 125.07 | 558.16 | 724.2
0.68 | 0.020254 | 126.43 | 560.25 | 726.5
0.69 | 0.021017 | 127.54 | 562.26 | 728.7
0.7 | 0.02169 | 128.69 | 564.12 | 730.7
0.71 | 0.022521 | 130.01 | 565.98 | 732.9
0.72 | 0.023251 | 131 | 567.74 | 734.3
0.73 | 0.024096 | 132.28 | 569.48 | 736.1
0.74 | 0.024834 | 133.44 | 570.9 | 737.7
0.75 | 0.025741 | 134.65 | 572.4 | 738.9
0.76 | 0.026554 | 135.87 | 574 | 740.3
0.77 | 0.027462 | 137.01 | 575.4 | 741.5
0.78 | 0.028271 | 138.19 | 577 | 742.7
0.79 | 0.029069 | 139.43 | 578.2 | 743.7
0.8 | 0.030099 | 140.68 | 579.6 | 744.3
0.81 | 0.031062 | 141.76 | 581.2 | 745.7
0.82 | 0.032152 | 143.01 | 582.2 | 746.1
0.83 | 0.033017 | 144.35 | 583.4 | 747.3
0.84 | 0.034136 | 145.59 | 584.6 | 747.5
0.85 | 0.035127 | 146.93 | 586 | 748.3
0.86 | 0.036056 | 148.09 | 587.4 | 748.9
0.87 | 0.037298 | 149.37 | 588.2 | 749.5
0.88 | 0.038411 | 150.7 | 589.4 | 750.1
0.89 | 0.039379 | 151.93 | 590.6 | 750.5
0.9 | 0.040491 | 153.28 | 591.4 | 750.9
0.91 | 0.041683 | 154.57 | 592.6 | 751.3
0.92 | 0.042815 | 155.85 | 593.8 | 751.6
0.93 | 0.044238 | 157.14 | 594.6 | 752.3
0.94 | 0.045341 | 158.47 | 595.8 | 752.7
0.95 | 0.046623 | 159.68 | 597 | 753.2
0.96 | 0.047852 | 161.14 | 597.8 | 753.2
0.97 | 0.048899 | 162.43 | 599 | 753.6
0.98 | 0.0505 | 163.77 | 599.9 | 753.9
0.99 | 0.051766 | 165.15 | 601 | 754
1 | 0.053069 | 166.26 | 602.2 | 754.3