## I-V Characteristic (mA-mm)
VDS (V) | VGS = -0.300 V | VGS = 0.100 V | VGS = 0.500 V | VGS = 0.900 V
0 | 4.3932e-05 | -0.46128 | -0.9126 | -6.13
0.01 | 0.0008128 | 7.647 | 15.486 | 11.7
0.02 | 0.0013808 | 15.214 | 31.644 | 29.147
0.03 | 0.0018064 | 22.145 | 47.752 | 46.548
0.04 | 0.0021359 | 28.637 | 63.89 | 64.19
0.05 | 0.0023911 | 34.425 | 79.87 | 81.31
0.06 | 0.0025951 | 39.678 | 95.47 | 98.68
0.07 | 0.0027795 | 44.515 | 111.16 | 115.99
0.08 | 0.0029311 | 48.702 | 126.99 | 132.8
0.09 | 0.0030743 | 52.41 | 142.14 | 149.61
0.1 | 0.0031994 | 55.73 | 157.03 | 166.46
0.11 | 0.0033296 | 58.6 | 172.21 | 183.17
0.12 | 0.0034551 | 61.19 | 186.81 | 199.67
0.13 | 0.0035667 | 63.57 | 201.36 | 215.94
0.14 | 0.0036997 | 65.6 | 215.44 | 232.05
0.15 | 0.0038264 | 67.46 | 229.55 | 247.92
0.16 | 0.0039497 | 69.11 | 243.19 | 263.51
0.17 | 0.0040884 | 70.59 | 256.28 | 279.52
0.18 | 0.0042265 | 71.97 | 269.58 | 294.59
0.19 | 0.0043719 | 73.25 | 282.38 | 309.73
0.2 | 0.0044948 | 74.41 | 294.65 | 324.76
0.21 | 0.0046393 | 75.57 | 306.76 | 339.52
0.22 | 0.0047887 | 76.7 | 318.67 | 353.97
0.23 | 0.0049208 | 77.76 | 330.09 | 368.31
0.24 | 0.0050914 | 79 | 340.94 | 382.4
0.25 | 0.0052452 | 80.11 | 351.66 | 396.13
0.26 | 0.0054141 | 81.38 | 361.96 | 409.65
0.27 | 0.0055785 | 82.7 | 371.92 | 423.13
0.28 | 0.005692 | 83.85 | 381.4 | 436.11
0.29 | 0.005873 | 85.25 | 390.72 | 448.66
0.3 | 0.006077 | 86.45 | 399.46 | 461.29
0.31 | 0.006254 | 87.7 | 407.92 | 473.78
0.32 | 0.006447 | 88.83 | 416.21 | 485.42
0.33 | 0.006668 | 89.89 | 424.03 | 497.05
0.34 | 0.006863 | 91 | 431.42 | 508.54
0.35 | 0.007084 | 92.12 | 438.46 | 519.47
0.36 | 0.007308 | 93.2 | 445.47 | 530.45
0.37 | 0.00753 | 94.28 | 451.92 | 540.67
0.38 | 0.007745 | 95.27 | 458.02 | 550.89
0.39 | 0.007998 | 96.43 | 463.84 | 560.79
0.4 | 0.008264 | 97.47 | 469.58 | 570.3
0.41 | 0.00852 | 98.55 | 474.92 | 579.1
0.42 | 0.008784 | 99.35 | 480 | 588.2
0.43 | 0.009062 | 100.6 | 484.79 | 597
0.44 | 0.009366 | 101.66 | 489.48 | 605.4
0.45 | 0.009648 | 102.68 | 493.96 | 613.5
0.46 | 0.010007 | 103.84 | 498.12 | 621.1
0.47 | 0.010327 | 104.75 | 502.16 | 628.7
0.48 | 0.010754 | 105.89 | 506.11 | 635.9
0.49 | 0.011086 | 106.95 | 509.88 | 642.5
0.5 | 0.011485 | 108.01 | 513.52 | 648.9
0.51 | 0.011913 | 109.09 | 516.91 | 655.4
0.52 | 0.012387 | 110.22 | 520.39 | 661.7
0.53 | 0.01282 | 111.3 | 523.7 | 667.5
0.54 | 0.013296 | 112.44 | 526.89 | 672.9
0.55 | 0.013831 | 113.56 | 529.87 | 678
0.56 | 0.014344 | 114.58 | 532.92 | 683.4
0.57 | 0.014913 | 115.83 | 535.82 | 688
0.58 | 0.015507 | 116.95 | 538.7 | 692.4
0.59 | 0.016128 | 118.06 | 541.47 | 696.5
0.6 | 0.016667 | 119.35 | 544.04 | 700.8
0.61 | 0.017277 | 120.37 | 546.71 | 704.8
0.62 | 0.01795 | 121.68 | 549.23 | 708
0.63 | 0.018581 | 122.82 | 551.63 | 711.7
0.64 | 0.019285 | 123.95 | 554.09 | 714.9
0.65 | 0.019965 | 125.18 | 556.28 | 717.6
0.66 | 0.020726 | 126.4 | 558.57 | 720.4
0.67 | 0.02145 | 127.55 | 560.71 | 722.8
0.68 | 0.022229 | 128.77 | 562.81 | 724.9
0.69 | 0.023018 | 130 | 564.74 | 727.1
0.7 | 0.023863 | 131.1 | 566.64 | 729.3
0.71 | 0.024681 | 132.38 | 568.56 | 731.3
0.72 | 0.025455 | 133.54 | 570.2 | 732.9
0.73 | 0.026445 | 134.79 | 571.9 | 734.5
0.74 | 0.027225 | 136.01 | 573.5 | 735.7
0.75 | 0.028236 | 137.1 | 575 | 737.1
0.76 | 0.029042 | 138.39 | 576.6 | 738.3
0.77 | 0.030043 | 139.59 | 578.2 | 739.7
0.78 | 0.031068 | 140.86 | 579.4 | 740.7
0.79 | 0.032076 | 142.12 | 581 | 741.5
0.8 | 0.032939 | 143.26 | 582.2 | 742.7
0.81 | 0.034021 | 144.61 | 583.7 | 743.4
0.82 | 0.035114 | 145.85 | 585 | 744.3
0.83 | 0.036269 | 147.17 | 586.2 | 744.7
0.84 | 0.037475 | 148.37 | 587.6 | 745.7
0.85 | 0.038419 | 149.65 | 588.5 | 746.3
0.86 | 0.039546 | 150.96 | 589.8 | 746.9
0.87 | 0.040682 | 152.3 | 590.8 | 747.3
0.88 | 0.042079 | 153.58 | 592 | 747.6
0.89 | 0.043053 | 154.82 | 593.3 | 748.3
0.9 | 0.04443 | 156.19 | 594.2 | 748.7
0.91 | 0.045697 | 157.61 | 595.6 | 749.1
0.92 | 0.046873 | 158.92 | 596.4 | 749.5
0.93 | 0.048281 | 160.36 | 597.6 | 750.1
0.94 | 0.049646 | 161.5 | 598.3 | 750.3
0.95 | 0.051006 | 162.91 | 599.4 | 750.8
0.96 | 0.052208 | 164.33 | 600.4 | 751.1
0.97 | 0.05386 | 165.63 | 601.5 | 751.3
0.98 | 0.055194 | 167.05 | 602.6 | 751.6
0.99 | 0.056574 | 168.32 | 603.5 | 751.9
1 | 0.05779 | 169.7 | 604.4 | 752.3