## I-V Characteristic (mA-mm)
VDS (V) | VGS = -0.300 V | VGS = 0.100 V | VGS = 0.500 V | VGS = 0.900 V
0 | 3.8077e-05 | -0.5039 | -0.7658 | -5.962
0.01 | 0.000766 | 7.781 | 15.667 | 11.915
0.02 | 0.0013009 | 15.253 | 32.159 | 29.864
0.03 | 0.0017016 | 22.145 | 48.538 | 47.629
0.04 | 0.002007 | 28.638 | 65.09 | 65.42
0.05 | 0.0022467 | 34.504 | 81.39 | 83.22
0.06 | 0.0024433 | 39.756 | 96.83 | 100.42
0.07 | 0.002608 | 44.484 | 113.33 | 118.04
0.08 | 0.0027535 | 48.722 | 129.06 | 135.49
0.09 | 0.0028806 | 52.467 | 144.23 | 152.76
0.1 | 0.0030031 | 55.725 | 159.55 | 169.32
0.11 | 0.003124 | 58.6 | 175.27 | 186.31
0.12 | 0.0032371 | 61.2 | 190.02 | 203.71
0.13 | 0.0033551 | 63.52 | 204.39 | 219.72
0.14 | 0.0034674 | 65.6 | 218.95 | 235.85
0.15 | 0.0035849 | 67.43 | 233.32 | 252.53
0.16 | 0.0037042 | 69.1 | 246.97 | 268.29
0.17 | 0.0038042 | 70.55 | 260.5 | 283.99
0.18 | 0.0039502 | 71.95 | 273.88 | 299.63
0.19 | 0.0040758 | 73.24 | 286.62 | 315.29
0.2 | 0.0041983 | 74.46 | 298.98 | 330.04
0.21 | 0.0043278 | 75.52 | 311.68 | 345.13
0.22 | 0.0044683 | 76.58 | 323.46 | 359.97
0.23 | 0.0046052 | 77.76 | 334.65 | 374.27
0.24 | 0.004738 | 78.94 | 345.95 | 388.21
0.25 | 0.0048986 | 80.11 | 356.86 | 402.47
0.26 | 0.0050459 | 81.47 | 366.99 | 416.44
0.27 | 0.0051869 | 82.63 | 376.99 | 429.42
0.28 | 0.0053637 | 84.03 | 386.77 | 442.59
0.29 | 0.0055325 | 85.29 | 395.96 | 455.67
0.3 | 0.005641 | 86.55 | 404.79 | 468.03
0.31 | 0.005829 | 87.71 | 413.51 | 480.33
0.32 | 0.006013 | 88.82 | 421.78 | 492.27
0.33 | 0.006206 | 89.97 | 429.52 | 504.3
0.34 | 0.006398 | 91.08 | 436.9 | 515.44
0.35 | 0.006584 | 92.21 | 444.23 | 526.32
0.36 | 0.00681 | 93.16 | 451.22 | 537.39
0.37 | 0.007009 | 94.28 | 457.61 | 547.9
0.38 | 0.007223 | 95.39 | 463.73 | 558.09
0.39 | 0.007442 | 96.45 | 469.75 | 567.62
0.4 | 0.007685 | 97.61 | 475.55 | 577
0.41 | 0.007923 | 98.47 | 480.84 | 586.6
0.42 | 0.008209 | 99.57 | 485.82 | 595.2
0.43 | 0.008463 | 100.72 | 490.79 | 603.7
0.44 | 0.008749 | 101.76 | 495.57 | 611.9
0.45 | 0.009043 | 102.83 | 500.04 | 619.9
0.46 | 0.009314 | 103.83 | 504.22 | 627.7
0.47 | 0.009671 | 104.98 | 508.3 | 634.8
0.48 | 0.009978 | 106.05 | 512.34 | 641.9
0.49 | 0.010374 | 107.08 | 516.1 | 648.7
0.5 | 0.010687 | 108.13 | 519.72 | 655.5
0.51 | 0.011103 | 109.29 | 523.24 | 661.4
0.52 | 0.011534 | 110.44 | 526.74 | 667.3
0.53 | 0.011959 | 111.46 | 530.14 | 673
0.54 | 0.01237 | 112.7 | 533.2 | 678.6
0.55 | 0.012839 | 113.68 | 536.32 | 683.8
0.56 | 0.013377 | 115.01 | 539.43 | 688.2
0.57 | 0.013872 | 116.13 | 542.39 | 693.2
0.58 | 0.014433 | 117.27 | 545.19 | 697.4
0.59 | 0.014953 | 118.52 | 547.9 | 701.6
0.6 | 0.015546 | 119.59 | 550.64 | 705.3
0.61 | 0.016093 | 120.82 | 553.29 | 709.3
0.62 | 0.016711 | 122.03 | 555.78 | 712.5
0.63 | 0.017369 | 123.18 | 558.15 | 715.7
0.64 | 0.018023 | 124.45 | 560.57 | 718.5
0.65 | 0.018658 | 125.61 | 562.91 | 721.3
0.66 | 0.019413 | 126.83 | 565.16 | 723.6
0.67 | 0.020091 | 128.06 | 567.26 | 726.1
0.68 | 0.020702 | 129.26 | 569.21 | 728.3
0.69 | 0.021538 | 130.41 | 571.2 | 730.1
0.7 | 0.022271 | 131.61 | 572.9 | 731.9
0.71 | 0.023059 | 132.92 | 574.8 | 733.7
0.72 | 0.023837 | 134.12 | 576.6 | 735.1
0.73 | 0.02468 | 135.38 | 578.2 | 736.7
0.74 | 0.025564 | 136.47 | 580 | 737.9
0.75 | 0.026339 | 137.77 | 581.6 | 739.1
0.76 | 0.02731 | 138.99 | 583 | 740.5
0.77 | 0.028185 | 140.24 | 584.8 | 741.1
0.78 | 0.029091 | 141.46 | 585.8 | 742
0.79 | 0.0299 | 142.64 | 587.6 | 743.1
0.8 | 0.030938 | 143.98 | 588.7 | 744.1
0.81 | 0.031928 | 145.22 | 590.1 | 744.7
0.82 | 0.032966 | 146.55 | 591.1 | 745.3
0.83 | 0.033887 | 147.73 | 592.4 | 745.9
0.84 | 0.035044 | 149.16 | 593.8 | 746.6
0.85 | 0.036059 | 150.4 | 594.9 | 747.3
0.86 | 0.037041 | 151.74 | 596.2 | 747.5
0.87 | 0.038303 | 153.12 | 597.4 | 748.1
0.88 | 0.039338 | 154.18 | 598.6 | 748.5
0.89 | 0.040623 | 155.67 | 599.4 | 748.9
0.9 | 0.041703 | 157.04 | 600.5 | 749.4
0.91 | 0.043097 | 158.34 | 601.6 | 749.5
0.92 | 0.044135 | 159.79 | 602.6 | 750.2
0.93 | 0.045317 | 161 | 603.6 | 750.3
0.94 | 0.046754 | 162.51 | 604.6 | 750.8
0.95 | 0.047928 | 163.85 | 605.7 | 750.8
0.96 | 0.049272 | 165.23 | 606.6 | 751.3
0.97 | 0.050487 | 166.55 | 607.6 | 751.5
0.98 | 0.051964 | 167.84 | 608.6 | 751.7
0.99 | 0.053379 | 169.28 | 609.8 | 751.9
1 | 0.054917 | 170.6 | 610.6 | 752.3