## I-V Characteristic (mA-mm)
VDS (V) | VGS = -0.300 V | VGS = 0.100 V | VGS = 0.500 V | VGS = 0.900 V
0 | 2.7644e-05 | -0.40057 | -0.9883 | -6.107
0.01 | 0.0007887 | 7.659 | 15.459 | 11.725
0.02 | 0.0013482 | 15.241 | 31.96 | 29.579
0.03 | 0.0017645 | 22.212 | 48.024 | 46.997
0.04 | 0.0020899 | 28.802 | 64.35 | 64.67
0.05 | 0.0023391 | 34.596 | 80.35 | 82.02
0.06 | 0.0025478 | 39.894 | 96.06 | 99.39
0.07 | 0.0027242 | 44.716 | 111.85 | 116.57
0.08 | 0.0028657 | 48.949 | 127.57 | 133.64
0.09 | 0.0030155 | 52.699 | 143.06 | 150.92
0.1 | 0.0031398 | 56.05 | 158.03 | 167.58
0.11 | 0.003264 | 58.94 | 173.22 | 184.25
0.12 | 0.0033829 | 61.59 | 188.02 | 200.9
0.13 | 0.0034988 | 63.89 | 202.25 | 217.17
0.14 | 0.0036226 | 65.98 | 216.71 | 233.44
0.15 | 0.0037311 | 67.82 | 230.82 | 249.48
0.16 | 0.0038638 | 69.5 | 244.46 | 265.3
0.17 | 0.0039862 | 70.99 | 257.81 | 280.83
0.18 | 0.004109 | 72.33 | 270.95 | 296.29
0.19 | 0.0042457 | 73.63 | 283.99 | 311.79
0.2 | 0.0043824 | 74.76 | 296.32 | 326.81
0.21 | 0.004533 | 76 | 308.42 | 341.43
0.22 | 0.0046565 | 77.12 | 320.31 | 356.05
0.23 | 0.0048077 | 78.26 | 331.78 | 370.76
0.24 | 0.0049512 | 79.41 | 342.77 | 384.53
0.25 | 0.0050944 | 80.57 | 353.54 | 398.36
0.26 | 0.0052675 | 81.88 | 363.84 | 412.08
0.27 | 0.0054223 | 83.15 | 373.73 | 425.37
0.28 | 0.0056036 | 84.48 | 383.49 | 438.6
0.29 | 0.005698 | 85.66 | 392.69 | 451.3
0.3 | 0.005879 | 86.93 | 401.41 | 463.85
0.31 | 0.006071 | 88.1 | 410.02 | 476.13
0.32 | 0.006247 | 89.29 | 418.18 | 487.98
0.33 | 0.006465 | 90.4 | 426.18 | 499.95
0.34 | 0.006668 | 91.36 | 433.58 | 511.28
0.35 | 0.006876 | 92.56 | 440.7 | 522.17
0.36 | 0.007079 | 93.6 | 447.62 | 533.09
0.37 | 0.0073 | 94.74 | 454.15 | 543.71
0.38 | 0.007523 | 95.77 | 460.32 | 553.84
0.39 | 0.007761 | 96.71 | 466.17 | 563.55
0.4 | 0.008005 | 97.85 | 471.93 | 573.1
0.41 | 0.008274 | 98.92 | 477.29 | 582.2
0.42 | 0.008527 | 99.95 | 482.36 | 591.1
0.43 | 0.008779 | 101.04 | 487.22 | 599.9
0.44 | 0.009095 | 102.1 | 491.96 | 608.3
0.45 | 0.0094 | 103.19 | 496.45 | 616.3
0.46 | 0.009745 | 104.28 | 500.63 | 624
0.47 | 0.010061 | 105.33 | 504.68 | 631.3
0.48 | 0.010396 | 106.33 | 508.66 | 638.7
0.49 | 0.010787 | 107.47 | 512.46 | 645.5
0.5 | 0.011166 | 108.49 | 516.08 | 651.9
0.51 | 0.011556 | 109.69 | 519.59 | 658.2
0.52 | 0.012019 | 110.78 | 522.98 | 664.1
0.53 | 0.012456 | 111.74 | 526.32 | 670.1
0.54 | 0.012897 | 112.96 | 529.48 | 675.8
0.55 | 0.013416 | 114.08 | 532.6 | 680.8
0.56 | 0.013909 | 115.28 | 535.55 | 685.9
0.57 | 0.014493 | 116.51 | 538.56 | 690.7
0.58 | 0.014978 | 117.53 | 541.38 | 695.2
0.59 | 0.015567 | 118.75 | 544.15 | 699.6
0.6 | 0.016183 | 119.97 | 546.87 | 703.4
0.61 | 0.016833 | 121.1 | 549.38 | 707.3
0.62 | 0.017429 | 122.25 | 551.97 | 710.8
0.63 | 0.018038 | 123.46 | 554.41 | 714.1
0.64 | 0.018756 | 124.63 | 556.77 | 717.2
0.65 | 0.019398 | 125.89 | 559.11 | 719.7
0.66 | 0.020124 | 127.09 | 561.27 | 722.6
0.67 | 0.020874 | 128.17 | 563.4 | 725.3
0.68 | 0.021675 | 129.42 | 565.5 | 727.7
0.69 | 0.022433 | 130.66 | 567.49 | 729.2
0.7 | 0.023264 | 131.88 | 569.36 | 731.5
0.71 | 0.02402 | 133.14 | 570.9 | 733.3
0.72 | 0.024771 | 134.24 | 572.8 | 734.9
0.73 | 0.025689 | 135.52 | 574.6 | 736.3
0.74 | 0.026478 | 136.71 | 575.9 | 738.1
0.75 | 0.027407 | 137.97 | 578 | 739.1
0.76 | 0.028265 | 139.14 | 579.6 | 740.3
0.77 | 0.029272 | 140.32 | 580.8 | 741.5
0.78 | 0.030214 | 141.59 | 582.2 | 742.7
0.79 | 0.031248 | 142.78 | 583.4 | 743.4
0.8 | 0.032194 | 144.1 | 585 | 744.3
0.81 | 0.033231 | 145.19 | 586.6 | 745.3
0.82 | 0.034211 | 146.61 | 587.4 | 745.9
0.83 | 0.03521 | 147.83 | 588.7 | 746.6
0.84 | 0.036423 | 149.1 | 590.4 | 747.3
0.85 | 0.037497 | 150.45 | 591.4 | 747.6
0.86 | 0.038613 | 151.5 | 592.4 | 748.3
0.87 | 0.03971 | 153 | 593.6 | 749.1
0.88 | 0.040962 | 154.32 | 594.8 | 749.5
0.89 | 0.041945 | 155.57 | 595.8 | 749.8
0.9 | 0.043246 | 156.91 | 597.2 | 750.4
0.91 | 0.044595 | 158.27 | 598 | 750.8
0.92 | 0.045805 | 159.65 | 599 | 751.1
0.93 | 0.047027 | 160.94 | 600.2 | 751.5
0.94 | 0.04824 | 162.3 | 601 | 751.6
0.95 | 0.049635 | 163.57 | 602.2 | 752.2
0.96 | 0.051045 | 164.93 | 603.1 | 752.7
0.97 | 0.052607 | 166.31 | 604.2 | 752.7
0.98 | 0.053801 | 167.69 | 605.2 | 753.1
0.99 | 0.055284 | 169.07 | 606.2 | 753.6
1 | 0.056601 | 170.22 | 607.4 | 753.5