## I-V Characteristic (mA-mm)
VDS (V) | VGS = -0.300 V | VGS = 0.100 V | VGS = 0.500 V | VGS = 0.900 V
0 | -5.513e-06 | -0.5191 | -1.0092 | -5.491
0.01 | 0.0010441 | 7.876 | 16.067 | 13.041
0.02 | 0.001811 | 15.763 | 32.633 | 30.781
0.03 | 0.0023854 | 22.912 | 49.124 | 48.767
0.04 | 0.0028453 | 29.707 | 66.08 | 66.64
0.05 | 0.0031968 | 35.753 | 82.04 | 84.77
0.06 | 0.0034866 | 41.213 | 98.37 | 102.32
0.07 | 0.0037436 | 46.284 | 114.76 | 119.51
0.08 | 0.0039555 | 50.716 | 130.76 | 137.49
0.09 | 0.0041689 | 54.626 | 146.11 | 154.64
0.1 | 0.0043492 | 58.08 | 161.98 | 171.53
0.11 | 0.0045409 | 61.21 | 177.44 | 188.79
0.12 | 0.0047074 | 63.94 | 192.1 | 205.85
0.13 | 0.0048923 | 66.46 | 207.3 | 222.28
0.14 | 0.005057 | 68.71 | 221.94 | 238.43
0.15 | 0.0052316 | 70.71 | 236.06 | 255.11
0.16 | 0.0054192 | 72.47 | 249.93 | 271.18
0.17 | 0.0056074 | 74.17 | 264.09 | 286.82
0.18 | 0.005702 | 75.56 | 277.31 | 302.44
0.19 | 0.005879 | 76.96 | 290.14 | 318.08
0.2 | 0.00611 | 78.32 | 303.04 | 333.04
0.21 | 0.006319 | 79.59 | 315.5 | 347.57
0.22 | 0.006552 | 80.89 | 327.39 | 362.84
0.23 | 0.00676 | 82.06 | 338.99 | 377.25
0.24 | 0.006999 | 83.44 | 350.38 | 390.94
0.25 | 0.007231 | 84.78 | 361.13 | 404.97
0.26 | 0.007443 | 86.14 | 371.31 | 418.71
0.27 | 0.007716 | 87.74 | 381.82 | 431.91
0.28 | 0.007952 | 89.06 | 391.52 | 444.82
0.29 | 0.008224 | 90.44 | 400.61 | 457.83
0.3 | 0.00845 | 91.84 | 409.63 | 470.14
0.31 | 0.008745 | 93.12 | 418.56 | 482.27
0.32 | 0.009023 | 94.25 | 426.66 | 494.14
0.33 | 0.009323 | 95.55 | 434.53 | 505.93
0.34 | 0.00959 | 96.75 | 442.12 | 516.96
0.35 | 0.009907 | 97.99 | 449.48 | 527.66
0.36 | 0.010232 | 99.13 | 456.41 | 538.59
0.37 | 0.010515 | 100.28 | 462.84 | 548.9
0.38 | 0.010894 | 101.47 | 469.15 | 558.86
0.39 | 0.011236 | 102.68 | 475.22 | 568.32
0.4 | 0.011596 | 103.78 | 480.91 | 577.7
0.41 | 0.011945 | 105 | 486.24 | 586.9
0.42 | 0.012314 | 105.97 | 491.35 | 595.2
0.43 | 0.012734 | 107.22 | 496.41 | 603.7
0.44 | 0.013155 | 108.37 | 501.21 | 611.9
0.45 | 0.01359 | 109.56 | 505.62 | 619.7
0.46 | 0.014071 | 110.6 | 509.89 | 626.8
0.47 | 0.014574 | 111.82 | 514.16 | 633.9
0.48 | 0.015031 | 113.02 | 518.25 | 640.9
0.49 | 0.015614 | 114.22 | 522.06 | 647.6
0.5 | 0.016135 | 115.31 | 525.62 | 653.7
0.51 | 0.016805 | 116.47 | 529.42 | 659.5
0.52 | 0.017454 | 117.73 | 532.97 | 665.3
0.53 | 0.018082 | 118.96 | 536.31 | 670.9
0.54 | 0.018829 | 120.07 | 539.56 | 676
0.55 | 0.019475 | 121.38 | 542.69 | 680.8
0.56 | 0.020302 | 122.5 | 545.91 | 685.6
0.57 | 0.021083 | 123.82 | 548.98 | 690.2
0.58 | 0.021959 | 125.08 | 551.81 | 694.4
0.59 | 0.022737 | 126.25 | 554.71 | 698.2
0.6 | 0.023657 | 127.63 | 557.44 | 702
0.61 | 0.024614 | 128.81 | 560.15 | 705.5
0.62 | 0.025572 | 130.15 | 562.66 | 708.8
0.63 | 0.026443 | 131.42 | 565.21 | 711.8
0.64 | 0.027556 | 132.74 | 567.64 | 714.5
0.65 | 0.028577 | 134.02 | 569.9 | 717.2
0.66 | 0.02955 | 135.31 | 572.2 | 719.6
0.67 | 0.030703 | 136.59 | 574.4 | 722
0.68 | 0.03188 | 137.87 | 576.4 | 724
0.69 | 0.033029 | 139.24 | 578.3 | 725.8
0.7 | 0.034073 | 140.39 | 580.4 | 727.7
0.71 | 0.035277 | 141.8 | 582.2 | 729.3
0.72 | 0.036522 | 143.16 | 584.2 | 730.7
0.73 | 0.037836 | 144.44 | 585.5 | 732.3
0.74 | 0.039142 | 145.91 | 587.4 | 733.5
0.75 | 0.04039 | 147.07 | 589 | 734.9
0.76 | 0.042013 | 148.49 | 590.8 | 735.7
0.77 | 0.043143 | 149.83 | 592.2 | 736.9
0.78 | 0.044674 | 151.12 | 593.6 | 737.9
0.79 | 0.046142 | 152.38 | 595 | 738.6
0.8 | 0.047572 | 153.83 | 596.8 | 739.5
0.81 | 0.048958 | 155.25 | 597.8 | 739.9
0.82 | 0.050553 | 156.59 | 599.2 | 740.7
0.83 | 0.052075 | 157.91 | 600.7 | 741.5
0.84 | 0.053751 | 159.22 | 601.6 | 741.9
0.85 | 0.055341 | 160.75 | 603.1 | 742.7
0.86 | 0.056968 | 162.21 | 604.2 | 743.1
0.87 | 0.05903 | 163.63 | 605.3 | 743.5
0.88 | 0.06037 | 165.09 | 606.2 | 744.3
0.89 | 0.06243 | 166.37 | 607.5 | 744.5
0.9 | 0.06399 | 167.92 | 608.6 | 745.1
0.91 | 0.06577 | 169.4 | 609.9 | 745.2
0.92 | 0.06752 | 170.81 | 610.9 | 745.9
0.93 | 0.0694 | 172.32 | 611.8 | 746.3
0.94 | 0.07135 | 173.67 | 613 | 746.3
0.95 | 0.07316 | 175.25 | 614 | 746.9
0.96 | 0.07507 | 176.79 | 615 | 747.3
0.97 | 0.0771 | 178.29 | 616.3 | 747.4
0.98 | 0.07898 | 179.6 | 617.2 | 747.7
0.99 | 0.08121 | 181.14 | 618.2 | 747.9
1 | 0.08372 | 182.7 | 619.4 | 748.3