## I-V Characteristic (mA-mm)
VDS (V) | VGS = -0.300 V | VGS = 0.100 V | VGS = 0.500 V | VGS = 0.900 V
0 | 6.289e-06 | -0.39975 | -0.94 | -5.244
0.01 | 0.0010671 | 7.955 | 15.775 | 12.766
0.02 | 0.0018476 | 15.764 | 32.201 | 30.535
0.03 | 0.0024479 | 23 | 49.014 | 48.535
0.04 | 0.0029087 | 29.866 | 65.22 | 66.08
0.05 | 0.0032807 | 35.951 | 82.08 | 84.32
0.06 | 0.0035766 | 41.474 | 97.83 | 101.4
0.07 | 0.0038262 | 46.536 | 113.83 | 118.91
0.08 | 0.0040692 | 51.076 | 129.89 | 136.49
0.09 | 0.0042693 | 55.045 | 145.5 | 153.44
0.1 | 0.0044779 | 58.47 | 160.81 | 170.37
0.11 | 0.0046602 | 61.75 | 176.23 | 187.59
0.12 | 0.0048504 | 64.51 | 191.37 | 204.22
0.13 | 0.0050324 | 67.02 | 206.02 | 220.6
0.14 | 0.0052038 | 69.28 | 220.57 | 237.28
0.15 | 0.0054149 | 71.27 | 235.02 | 253.51
0.16 | 0.0056099 | 73.13 | 249.01 | 269.26
0.17 | 0.005693 | 74.8 | 262.37 | 284.81
0.18 | 0.005879 | 76.35 | 275.73 | 300.36
0.19 | 0.006127 | 77.81 | 289.25 | 316.24
0.2 | 0.006341 | 79.01 | 301.67 | 330.9
0.21 | 0.006578 | 80.43 | 313.81 | 345.78
0.22 | 0.006781 | 81.69 | 326.05 | 360.49
0.23 | 0.007024 | 82.92 | 337.55 | 374.65
0.24 | 0.007279 | 84.36 | 348.73 | 388.85
0.25 | 0.007481 | 85.65 | 359.67 | 402.7
0.26 | 0.007759 | 87.19 | 370.27 | 416.09
0.27 | 0.008019 | 88.58 | 380.31 | 429.27
0.28 | 0.00828 | 90.06 | 389.92 | 442.57
0.29 | 0.008533 | 91.44 | 399.51 | 455.28
0.3 | 0.008827 | 92.81 | 408.46 | 467.59
0.31 | 0.009109 | 94.08 | 417.05 | 479.69
0.32 | 0.009398 | 95.49 | 425.35 | 491.65
0.33 | 0.009687 | 96.7 | 433.57 | 503.43
0.34 | 0.010006 | 97.83 | 441.04 | 514.3
0.35 | 0.010325 | 99.04 | 448.22 | 525.13
0.36 | 0.010624 | 100.3 | 455.27 | 536.06
0.37 | 0.011 | 101.5 | 461.98 | 546.24
0.38 | 0.011317 | 102.76 | 468.25 | 556.33
0.39 | 0.011701 | 103.74 | 474.13 | 565.75
0.4 | 0.012023 | 105.05 | 479.96 | 575
0.41 | 0.012418 | 106.17 | 485.51 | 584.1
0.42 | 0.012823 | 107.33 | 490.76 | 592.8
0.43 | 0.013237 | 108.45 | 495.63 | 601.4
0.44 | 0.013665 | 109.6 | 500.47 | 609.8
0.45 | 0.014121 | 110.8 | 505.08 | 617
0.46 | 0.014596 | 111.94 | 509.49 | 624.7
0.47 | 0.015104 | 113.08 | 513.61 | 631.7
0.48 | 0.015686 | 114.21 | 517.68 | 638.9
0.49 | 0.016305 | 115.48 | 521.62 | 645.1
0.5 | 0.016912 | 116.63 | 525.42 | 651.7
0.51 | 0.017518 | 117.89 | 529.1 | 657.8
0.52 | 0.018192 | 119.16 | 532.53 | 663.8
0.53 | 0.018909 | 120.2 | 536.01 | 668.9
0.54 | 0.019623 | 121.48 | 539.41 | 674.2
0.55 | 0.020408 | 122.75 | 542.62 | 679.2
0.56 | 0.021247 | 124.04 | 545.75 | 684
0.57 | 0.02206 | 125.34 | 548.78 | 688.4
0.58 | 0.022838 | 126.49 | 551.85 | 692.6
0.59 | 0.023809 | 127.81 | 554.68 | 696.4
0.6 | 0.024752 | 129.1 | 557.42 | 700.2
0.61 | 0.025799 | 130.42 | 560.14 | 703.7
0.62 | 0.026692 | 131.6 | 562.79 | 707.2
0.63 | 0.027724 | 132.96 | 565.34 | 710.1
0.64 | 0.028769 | 134.24 | 567.8 | 713.2
0.65 | 0.029798 | 135.57 | 570 | 715.8
0.66 | 0.031003 | 136.95 | 572.3 | 718.3
0.67 | 0.032143 | 138.09 | 574.5 | 720.4
0.68 | 0.033403 | 139.53 | 576.6 | 722.5
0.69 | 0.034435 | 140.78 | 578.3 | 724.7
0.7 | 0.035744 | 142.12 | 580.6 | 726.5
0.71 | 0.037124 | 143.51 | 582.8 | 728.3
0.72 | 0.038292 | 144.71 | 584.6 | 729.7
0.73 | 0.039689 | 146.13 | 586.1 | 731.3
0.74 | 0.040968 | 147.44 | 588 | 732.3
0.75 | 0.042369 | 148.77 | 589.4 | 733.5
0.76 | 0.043722 | 150.02 | 591 | 734.9
0.77 | 0.04521 | 151.44 | 592.8 | 735.5
0.78 | 0.046647 | 152.82 | 594.2 | 736.7
0.79 | 0.048193 | 154.12 | 595.6 | 737.7
0.8 | 0.049645 | 155.49 | 597 | 738.3
0.81 | 0.051169 | 156.71 | 598.2 | 738.8
0.82 | 0.052829 | 158.19 | 599.4 | 739.9
0.83 | 0.054479 | 159.62 | 601 | 740.3
0.84 | 0.056215 | 161.02 | 602.2 | 741.1
0.85 | 0.05794 | 162.51 | 603.5 | 741.5
0.86 | 0.05981 | 163.71 | 604.4 | 742.3
0.87 | 0.06138 | 165.29 | 605.8 | 742.6
0.88 | 0.06312 | 166.73 | 607 | 743.1
0.89 | 0.06509 | 168.17 | 607.9 | 743.5
0.9 | 0.06703 | 169.62 | 609 | 744.1
0.91 | 0.0683 | 171.05 | 610.2 | 744.3
0.92 | 0.07038 | 172.57 | 611 | 744.7
0.93 | 0.07247 | 174.07 | 612.4 | 745.1
0.94 | 0.07451 | 175.61 | 613.5 | 745.9
0.95 | 0.07674 | 176.88 | 614.6 | 745.9
0.96 | 0.07798 | 178.51 | 615.4 | 746.1
0.97 | 0.08057 | 180 | 616.4 | 746.3
0.98 | 0.08268 | 181.43 | 617.5 | 746.9
0.99 | 0.08462 | 183.11 | 618.6 | 747.1
1 | 0.08692 | 184.33 | 619.8 | 747.4