## I-V Characteristic (mA-mm)
VDS (V) | VGS = -0.300 V | VGS = 0.100 V | VGS = 0.500 V | VGS = 0.900 V
0 | 1.41e-05 | -0.5076 | -0.9239 | -5.415
0.01 | 0.0009996 | 7.875 | 15.877 | 12.718
0.02 | 0.0017282 | 15.706 | 32.261 | 30.482
0.03 | 0.002284 | 22.81 | 48.816 | 48.255
0.04 | 0.0027067 | 29.537 | 65.12 | 65.94
0.05 | 0.0030414 | 35.622 | 81.37 | 83.9
0.06 | 0.0033041 | 41.058 | 97.79 | 101.22
0.07 | 0.0035576 | 46.042 | 113.57 | 118.48
0.08 | 0.0037609 | 50.502 | 129.45 | 136.23
0.09 | 0.0039564 | 54.432 | 145.24 | 153.32
0.1 | 0.0041302 | 57.8 | 160.59 | 169.9
0.11 | 0.0043044 | 60.95 | 175.68 | 187.06
0.12 | 0.0044692 | 63.76 | 190.73 | 203.84
0.13 | 0.0046279 | 66.22 | 205.99 | 220.39
0.14 | 0.0047991 | 68.34 | 219.83 | 236.4
0.15 | 0.0049635 | 70.41 | 234.1 | 252.85
0.16 | 0.0051294 | 72.18 | 248.43 | 268.96
0.17 | 0.005319 | 73.74 | 261.75 | 284.21
0.18 | 0.0054987 | 75.28 | 274.88 | 299.92
0.19 | 0.0056826 | 76.6 | 288.13 | 315.57
0.2 | 0.005731 | 77.95 | 300.87 | 330.3
0.21 | 0.005942 | 79.2 | 312.8 | 344.99
0.22 | 0.006168 | 80.47 | 324.93 | 360.05
0.23 | 0.006384 | 81.76 | 336.76 | 374.29
0.24 | 0.00658 | 82.96 | 347.73 | 388.11
0.25 | 0.00682 | 84.32 | 358.41 | 402.14
0.26 | 0.007033 | 85.75 | 369.11 | 415.76
0.27 | 0.007275 | 87.19 | 379.4 | 428.99
0.28 | 0.007503 | 88.47 | 388.72 | 441.8
0.29 | 0.007749 | 89.96 | 398.06 | 454.77
0.3 | 0.007996 | 91.19 | 407.32 | 467.11
0.31 | 0.008228 | 92.44 | 415.76 | 478.96
0.32 | 0.008518 | 93.85 | 423.92 | 491.04
0.33 | 0.008802 | 94.91 | 432.04 | 502.75
0.34 | 0.009077 | 96.13 | 439.74 | 513.81
0.35 | 0.009319 | 97.25 | 446.87 | 524.58
0.36 | 0.009626 | 98.47 | 453.72 | 535.44
0.37 | 0.009929 | 99.63 | 460.33 | 545.85
0.38 | 0.010257 | 100.74 | 466.76 | 555.88
0.39 | 0.010584 | 101.88 | 472.7 | 565.23
0.4 | 0.010916 | 103.02 | 478.34 | 574.6
0.41 | 0.011247 | 104.18 | 483.83 | 584
0.42 | 0.011576 | 105.22 | 489.1 | 592.6
0.43 | 0.01199 | 106.35 | 494.08 | 601
0.44 | 0.012376 | 107.49 | 498.71 | 609
0.45 | 0.012793 | 108.62 | 503.26 | 616.6
0.46 | 0.01319 | 109.82 | 507.63 | 624.4
0.47 | 0.013672 | 110.78 | 511.82 | 631.5
0.48 | 0.014118 | 112.06 | 515.73 | 638.3
0.49 | 0.014631 | 113.17 | 519.61 | 645.1
0.5 | 0.015195 | 114.33 | 523.39 | 651.4
0.51 | 0.015775 | 115.59 | 526.99 | 657.4
0.52 | 0.016384 | 116.63 | 530.41 | 663
0.53 | 0.016971 | 117.95 | 533.79 | 668.7
0.54 | 0.017619 | 119.11 | 537.15 | 674.1
0.55 | 0.018312 | 120.35 | 540.28 | 678.8
0.56 | 0.019086 | 121.46 | 543.39 | 683.6
0.57 | 0.01975 | 122.64 | 546.31 | 688
0.58 | 0.020578 | 123.95 | 549.29 | 692.4
0.59 | 0.021374 | 125.18 | 552.15 | 696.4
0.6 | 0.022111 | 126.45 | 554.72 | 700.1
0.61 | 0.022989 | 127.57 | 557.44 | 703.6
0.62 | 0.023862 | 128.85 | 560.08 | 706.9
0.63 | 0.024756 | 130.19 | 562.56 | 710.2
0.64 | 0.025604 | 131.52 | 565.06 | 713
0.65 | 0.02669 | 132.82 | 567.25 | 715.8
0.66 | 0.027649 | 133.93 | 569.57 | 718.2
0.67 | 0.028645 | 135.32 | 571.6 | 720.8
0.68 | 0.029698 | 136.62 | 573.7 | 722.6
0.69 | 0.03077 | 137.93 | 575.5 | 724.7
0.7 | 0.031829 | 139.11 | 577.4 | 726.5
0.71 | 0.03277 | 140.43 | 579.6 | 728.1
0.72 | 0.03408 | 141.74 | 581.6 | 729.7
0.73 | 0.035149 | 143.01 | 583 | 731.1
0.74 | 0.036488 | 144.36 | 584.8 | 732.3
0.75 | 0.03753 | 145.49 | 586.6 | 733.5
0.76 | 0.038775 | 146.97 | 587.8 | 734.7
0.77 | 0.040098 | 148.23 | 589.4 | 735.6
0.78 | 0.041347 | 149.54 | 590.8 | 736.5
0.79 | 0.042544 | 151 | 591.9 | 737.5
0.8 | 0.043989 | 152.04 | 594 | 738.3
0.81 | 0.045335 | 153.52 | 594.9 | 739.3
0.82 | 0.046766 | 154.92 | 596.2 | 739.9
0.83 | 0.048181 | 156.19 | 597.6 | 740.7
0.84 | 0.049928 | 157.67 | 599 | 741.1
0.85 | 0.051339 | 158.91 | 600.2 | 741.5
0.86 | 0.052598 | 160.41 | 601.2 | 742.1
0.87 | 0.054307 | 161.77 | 602.3 | 742.5
0.88 | 0.05573 | 163.25 | 603.7 | 743.1
0.89 | 0.05751 | 164.49 | 604.6 | 743.5
0.9 | 0.0588 | 166.02 | 605.7 | 744.1
0.91 | 0.06077 | 167.45 | 607.1 | 744.3
0.92 | 0.06212 | 168.84 | 607.9 | 744.7
0.93 | 0.06381 | 170.41 | 609 | 745
0.94 | 0.0656 | 171.65 | 610.1 | 745.2
0.95 | 0.06734 | 173.21 | 611 | 745.9
0.96 | 0.06936 | 174.71 | 612.2 | 745.9
0.97 | 0.07078 | 176.2 | 613.3 | 746.3
0.98 | 0.07287 | 177.7 | 614.2 | 746.9
0.99 | 0.07469 | 179 | 615.4 | 747.1
1 | 0.0767 | 180.58 | 616.3 | 747.5