## I-V Characteristic (mA-mm)
VDS (V) | VGS = -0.300 V | VGS = 0.100 V | VGS = 0.500 V | VGS = 0.900 V
0 | 7.016e-06 | -0.5124 | -1.0923 | -5.24
0.01 | 0.0010181 | 7.804 | 15.692 | 12.456
0.02 | 0.0017595 | 15.665 | 32.123 | 30.134
0.03 | 0.0023221 | 22.825 | 48.407 | 47.889
0.04 | 0.0027541 | 29.47 | 64.92 | 65.6
0.05 | 0.0031035 | 35.484 | 80.98 | 83.07
0.06 | 0.0033805 | 40.978 | 96.88 | 100.46
0.07 | 0.0036259 | 45.979 | 113.21 | 118.07
0.08 | 0.0038354 | 50.341 | 128.88 | 134.96
0.09 | 0.0040163 | 54.28 | 144.26 | 152.16
0.1 | 0.0042148 | 57.73 | 159.57 | 169.12
0.11 | 0.004396 | 60.84 | 174.95 | 186.05
0.12 | 0.0045776 | 63.58 | 189.96 | 202.62
0.13 | 0.0047441 | 66.06 | 204.46 | 219.15
0.14 | 0.0049118 | 68.23 | 218.85 | 235.28
0.15 | 0.0050943 | 70.25 | 233.2 | 251.32
0.16 | 0.0052544 | 72.01 | 246.76 | 267.56
0.17 | 0.0054404 | 73.61 | 260.58 | 283.08
0.18 | 0.0056308 | 75.04 | 273.78 | 298.34
0.19 | 0.005699 | 76.46 | 286.68 | 313.8
0.2 | 0.005901 | 77.82 | 299.32 | 328.74
0.21 | 0.00612 | 79.04 | 311.62 | 343.67
0.22 | 0.006326 | 80.31 | 323.57 | 358.02
0.23 | 0.006567 | 81.56 | 335.14 | 372.48
0.24 | 0.006786 | 82.82 | 346.28 | 386.67
0.25 | 0.007017 | 84.22 | 357.14 | 400.25
0.26 | 0.007251 | 85.61 | 367.61 | 413.85
0.27 | 0.007462 | 87.01 | 377.58 | 427.27
0.28 | 0.007729 | 88.35 | 387.32 | 440.07
0.29 | 0.007975 | 89.74 | 396.69 | 452.77
0.3 | 0.00825 | 91.08 | 405.56 | 465.42
0.31 | 0.00848 | 92.44 | 414.4 | 477.52
0.32 | 0.008756 | 93.49 | 422.55 | 489.3
0.33 | 0.009038 | 94.8 | 430.46 | 500.91
0.34 | 0.009307 | 95.97 | 438.08 | 512.25
0.35 | 0.009604 | 97.16 | 445.29 | 523.35
0.36 | 0.009917 | 98.46 | 452.3 | 533.91
0.37 | 0.010226 | 99.43 | 458.88 | 544.18
0.38 | 0.010493 | 100.58 | 465.13 | 554.33
0.39 | 0.010845 | 101.78 | 471.1 | 563.99
0.4 | 0.011187 | 102.84 | 476.87 | 573.4
0.41 | 0.011584 | 104.07 | 482.35 | 582.2
0.42 | 0.011927 | 105.08 | 487.49 | 591.4
0.43 | 0.01231 | 106.21 | 492.41 | 599.9
0.44 | 0.012705 | 107.41 | 497.24 | 607.8
0.45 | 0.013113 | 108.51 | 501.71 | 615.6
0.46 | 0.013565 | 109.65 | 506.02 | 623.4
0.47 | 0.014059 | 110.72 | 510.19 | 630.7
0.48 | 0.014569 | 111.92 | 514.25 | 637.5
0.49 | 0.01504 | 113.05 | 518.14 | 644.1
0.5 | 0.015592 | 114.26 | 521.73 | 650.5
0.51 | 0.016204 | 115.27 | 525.37 | 656.9
0.52 | 0.016836 | 116.55 | 528.88 | 662.8
0.53 | 0.017458 | 117.73 | 532.34 | 668.4
0.54 | 0.018102 | 118.96 | 535.56 | 673.8
0.55 | 0.018819 | 120.24 | 538.72 | 678.7
0.56 | 0.019471 | 121.24 | 541.86 | 683.8
0.57 | 0.020222 | 122.58 | 544.86 | 688.4
0.58 | 0.021118 | 123.89 | 547.77 | 692.6
0.59 | 0.021923 | 125.04 | 550.51 | 696.6
0.6 | 0.022636 | 126.35 | 553.32 | 700.6
0.61 | 0.023583 | 127.48 | 555.98 | 704.4
0.62 | 0.024428 | 128.81 | 558.54 | 707.6
0.63 | 0.025422 | 130.05 | 561.14 | 710.6
0.64 | 0.026292 | 131.4 | 563.48 | 713.7
0.65 | 0.027334 | 132.48 | 565.86 | 716.6
0.66 | 0.028407 | 133.85 | 568.14 | 719.2
0.67 | 0.02927 | 135.08 | 570.2 | 721.7
0.68 | 0.03049 | 136.4 | 572.3 | 723.8
0.69 | 0.031451 | 137.82 | 574.3 | 725.6
0.7 | 0.032699 | 138.9 | 576.4 | 727.7
0.71 | 0.033706 | 140.27 | 578 | 729.2
0.72 | 0.034928 | 141.6 | 579.8 | 731.1
0.73 | 0.036181 | 142.82 | 581.8 | 732.5
0.74 | 0.03729 | 144.18 | 583.4 | 733.9
0.75 | 0.038627 | 145.34 | 585 | 735.4
0.76 | 0.039924 | 146.69 | 586.6 | 736.3
0.77 | 0.041255 | 148.05 | 588.2 | 737.7
0.78 | 0.042329 | 149.36 | 589.7 | 738.3
0.79 | 0.04378 | 150.58 | 591 | 739.4
0.8 | 0.045245 | 152.06 | 592.4 | 740.3
0.81 | 0.046649 | 153.32 | 594 | 741.3
0.82 | 0.048112 | 154.71 | 595 | 741.9
0.83 | 0.049593 | 156.11 | 596.2 | 742.7
0.84 | 0.051032 | 157.31 | 597.8 | 743.1
0.85 | 0.052458 | 158.79 | 599 | 744.1
0.86 | 0.05416 | 160.16 | 599.9 | 744.3
0.87 | 0.055707 | 161.6 | 601.2 | 744.7
0.88 | 0.0571 | 163.06 | 602.2 | 745.5
0.89 | 0.05892 | 164.33 | 603.5 | 745.9
0.9 | 0.06084 | 165.77 | 604.6 | 746.3
0.91 | 0.06237 | 167.21 | 605.5 | 746.7
0.92 | 0.06399 | 168.68 | 606.6 | 747.5
0.93 | 0.06579 | 170.08 | 607.8 | 747.5
0.94 | 0.06772 | 171.6 | 608.7 | 747.6
0.95 | 0.06943 | 173.04 | 610.1 | 748.2
0.96 | 0.0712 | 174.45 | 611 | 748.7
0.97 | 0.07301 | 175.93 | 612.2 | 748.9
0.98 | 0.07494 | 177.27 | 613 | 749.1
0.99 | 0.07707 | 178.71 | 613.8 | 749.5
1 | 0.07882 | 180.26 | 615 | 749.7