## I-V Characteristic (mA-mm)
VDS (V) | VGS = -0.300 V | VGS = 0.100 V | VGS = 0.500 V | VGS = 0.900 V
0 | 7.704e-06 | -0.48957 | -1.0958 | -5.546
0.01 | 0.0010338 | 7.87 | 15.428 | 12.08
0.02 | 0.0017905 | 15.528 | 31.48 | 29.345
0.03 | 0.0023614 | 22.595 | 47.366 | 46.647
0.04 | 0.0028068 | 29.249 | 63.47 | 63.96
0.05 | 0.0031519 | 35.273 | 79.06 | 81.07
0.06 | 0.0034374 | 40.727 | 95.17 | 98.36
0.07 | 0.0036918 | 45.641 | 110.92 | 115.49
0.08 | 0.0038976 | 50.066 | 125.97 | 132
0.09 | 0.0041107 | 53.959 | 141.3 | 149.03
0.1 | 0.0042845 | 57.44 | 156.67 | 165.59
0.11 | 0.0044611 | 60.51 | 171.38 | 181.87
0.12 | 0.0046321 | 63.23 | 186.09 | 198.57
0.13 | 0.0047885 | 65.67 | 200.58 | 214.77
0.14 | 0.0049819 | 67.91 | 214.74 | 230.29
0.15 | 0.0051536 | 69.81 | 228.45 | 246.17
0.16 | 0.0053304 | 71.53 | 241.99 | 261.93
0.17 | 0.0055044 | 73.22 | 255.91 | 277.61
0.18 | 0.0056931 | 74.61 | 268.52 | 292.26
0.19 | 0.005762 | 76 | 281.24 | 307.58
0.2 | 0.006 | 77.28 | 293.96 | 322.66
0.21 | 0.006204 | 78.5 | 305.99 | 336.82
0.22 | 0.00641 | 79.75 | 317.65 | 351.25
0.23 | 0.006632 | 80.87 | 329.23 | 365.71
0.24 | 0.006837 | 82.29 | 340.4 | 379.32
0.25 | 0.007086 | 83.61 | 350.8 | 392.75
0.26 | 0.007305 | 84.88 | 361.24 | 406.5
0.27 | 0.007572 | 86.39 | 371.4 | 419.8
0.28 | 0.007796 | 87.62 | 380.86 | 432.37
0.29 | 0.00806 | 89.09 | 389.94 | 444.91
0.3 | 0.008298 | 90.36 | 399.06 | 457.46
0.31 | 0.008565 | 91.62 | 407.86 | 469.67
0.32 | 0.008829 | 92.8 | 415.78 | 481.04
0.33 | 0.009136 | 94.05 | 423.62 | 492.79
0.34 | 0.009425 | 95.23 | 431.32 | 504.2
0.35 | 0.009651 | 96.43 | 438.53 | 514.87
0.36 | 0.009993 | 97.55 | 445.39 | 525.5
0.37 | 0.0103 | 98.59 | 451.82 | 535.83
0.38 | 0.010645 | 99.79 | 458.18 | 546.01
0.39 | 0.010954 | 100.94 | 464.22 | 555.72
0.4 | 0.011308 | 102.04 | 469.84 | 565.1
0.41 | 0.011646 | 103.34 | 475.18 | 573.9
0.42 | 0.012008 | 104.18 | 480.39 | 583
0.43 | 0.01241 | 105.35 | 485.34 | 591.6
0.44 | 0.012828 | 106.45 | 489.98 | 599.9
0.45 | 0.013257 | 107.59 | 494.38 | 607.6
0.46 | 0.013681 | 108.7 | 498.71 | 615.4
0.47 | 0.014186 | 109.82 | 502.9 | 622.8
0.48 | 0.014704 | 110.93 | 506.88 | 629.7
0.49 | 0.015248 | 112.16 | 510.61 | 636.4
0.5 | 0.015752 | 113.23 | 514.29 | 642.9
0.51 | 0.016354 | 114.31 | 517.87 | 649.3
0.52 | 0.016992 | 115.5 | 521.38 | 655.3
0.53 | 0.017618 | 116.77 | 524.59 | 661
0.54 | 0.018304 | 117.89 | 527.83 | 666.5
0.55 | 0.01903 | 119.16 | 530.98 | 671.7
0.56 | 0.019836 | 120.13 | 534.13 | 677
0.57 | 0.020467 | 121.42 | 536.99 | 681.3
0.58 | 0.021355 | 122.68 | 539.87 | 686.2
0.59 | 0.02216 | 123.86 | 542.63 | 690.2
0.6 | 0.023006 | 125.16 | 545.44 | 694.6
0.61 | 0.023988 | 126.25 | 548.02 | 698
0.62 | 0.024911 | 127.59 | 550.57 | 701.6
0.63 | 0.025815 | 128.77 | 553.12 | 704.8
0.64 | 0.026739 | 130.09 | 555.48 | 708.2
0.65 | 0.027792 | 131.24 | 557.84 | 711.2
0.66 | 0.028865 | 132.54 | 560.12 | 713.7
0.67 | 0.02992 | 133.81 | 562.23 | 716.1
0.68 | 0.030944 | 135.04 | 564.47 | 718.7
0.69 | 0.032003 | 136.34 | 566.41 | 721
0.7 | 0.033165 | 137.46 | 568.42 | 722.9
0.71 | 0.034273 | 138.83 | 570 | 724.7
0.72 | 0.03549 | 140.09 | 571.9 | 726.7
0.73 | 0.036832 | 141.34 | 573.7 | 728.3
0.74 | 0.038046 | 142.72 | 575.4 | 729.7
0.75 | 0.039071 | 143.8 | 577 | 731.3
0.76 | 0.040582 | 145.15 | 578.2 | 732.3
0.77 | 0.041801 | 146.57 | 580.2 | 733.5
0.78 | 0.043282 | 147.77 | 581.6 | 734.7
0.79 | 0.044588 | 149.05 | 583 | 735.9
0.8 | 0.046051 | 150.37 | 584.2 | 736.7
0.81 | 0.047421 | 151.7 | 585.5 | 737.7
0.82 | 0.048931 | 153.08 | 587.2 | 738.4
0.83 | 0.050508 | 154.44 | 588.3 | 739.1
0.84 | 0.052028 | 155.61 | 589.8 | 740.1
0.85 | 0.05384 | 157.03 | 590.8 | 740.9
0.86 | 0.05497 | 158.41 | 591.9 | 741.1
0.87 | 0.056805 | 159.86 | 593.3 | 741.9
0.88 | 0.05838 | 161.3 | 594.2 | 742.7
0.89 | 0.05997 | 162.54 | 595.6 | 743.1
0.9 | 0.06197 | 163.94 | 596.8 | 743.7
0.91 | 0.06335 | 165.39 | 597.8 | 744.1
0.92 | 0.06528 | 166.73 | 599 | 744.4
0.93 | 0.06712 | 168.17 | 599.8 | 745
0.94 | 0.06872 | 169.53 | 601 | 745.3
0.95 | 0.07054 | 170.99 | 602.2 | 745.9
0.96 | 0.07252 | 172.45 | 603 | 746.1
0.97 | 0.07425 | 173.91 | 604.1 | 746.6
0.98 | 0.07668 | 175.25 | 605.2 | 746.7
0.99 | 0.07838 | 176.79 | 606.3 | 747.3
1 | 0.08037 | 178.23 | 607.4 | 747.5