## I-V Characteristic (mA-mm)
VDS (V) | VGS = -0.300 V | VGS = 0.100 V | VGS = 0.500 V | VGS = 0.900 V
0 | 2.6262e-05 | -0.46424 | -0.968 | -5.587
0.01 | 0.0009292 | 7.734 | 15.666 | 11.884
0.02 | 0.0015977 | 15.448 | 31.671 | 29.816
0.03 | 0.0020959 | 22.456 | 47.853 | 47.073
0.04 | 0.0024862 | 29.071 | 63.99 | 64.82
0.05 | 0.0027953 | 34.983 | 80.04 | 81.94
0.06 | 0.0030379 | 40.335 | 95.84 | 99.19
0.07 | 0.0032557 | 45.282 | 111.52 | 116.41
0.08 | 0.0034467 | 49.572 | 127.28 | 133.09
0.09 | 0.0036052 | 53.405 | 142.55 | 150.42
0.1 | 0.0037688 | 56.804 | 157.57 | 166.95
0.11 | 0.0039141 | 59.79 | 172.75 | 183.55
0.12 | 0.0040556 | 62.44 | 187.34 | 200.11
0.13 | 0.0042172 | 64.88 | 202.18 | 216.43
0.14 | 0.0043664 | 66.94 | 216.12 | 232.5
0.15 | 0.0045234 | 68.92 | 230.22 | 248.43
0.16 | 0.0046694 | 70.63 | 244.04 | 264.21
0.17 | 0.0048304 | 72.2 | 257.3 | 279.74
0.18 | 0.0049838 | 73.61 | 270.39 | 295.13
0.19 | 0.0051356 | 75 | 283.45 | 310.28
0.2 | 0.0053157 | 76.16 | 295.87 | 325.29
0.21 | 0.0054905 | 77.4 | 307.95 | 339.8
0.22 | 0.0056658 | 78.58 | 319.86 | 354.13
0.23 | 0.0057 | 79.69 | 331.39 | 368.86
0.24 | 0.005912 | 80.98 | 342.4 | 382.58
0.25 | 0.006109 | 82.28 | 353.03 | 396.28
0.26 | 0.006323 | 83.55 | 363.41 | 409.84
0.27 | 0.00652 | 84.97 | 373.65 | 423.15
0.28 | 0.006734 | 86.13 | 383.05 | 436.12
0.29 | 0.00696 | 87.55 | 392.41 | 448.75
0.3 | 0.007154 | 88.86 | 401.37 | 461.21
0.31 | 0.007431 | 90.06 | 409.9 | 473.33
0.32 | 0.007655 | 91.34 | 418.14 | 485.27
0.33 | 0.007922 | 92.36 | 426.1 | 496.97
0.34 | 0.008146 | 93.59 | 433.68 | 508.22
0.35 | 0.008396 | 94.76 | 440.79 | 519.04
0.36 | 0.008667 | 95.91 | 447.71 | 529.82
0.37 | 0.008928 | 96.97 | 454.35 | 540.44
0.38 | 0.009209 | 98.08 | 460.6 | 550.37
0.39 | 0.009488 | 99.14 | 466.5 | 559.98
0.4 | 0.009802 | 100.28 | 472.22 | 569.56
0.41 | 0.010056 | 101.42 | 477.63 | 578.3
0.42 | 0.010435 | 102.36 | 482.79 | 587.4
0.43 | 0.010738 | 103.51 | 487.67 | 595.8
0.44 | 0.011118 | 104.64 | 492.41 | 604.2
0.45 | 0.011444 | 105.71 | 496.88 | 612.2
0.46 | 0.011837 | 106.95 | 501.12 | 619.8
0.47 | 0.012234 | 107.84 | 505.28 | 626.9
0.48 | 0.012644 | 109.02 | 509.22 | 634.1
0.49 | 0.013124 | 110.13 | 513.03 | 640.9
0.5 | 0.013624 | 111.24 | 516.69 | 647.3
0.51 | 0.014115 | 112.38 | 520.23 | 653.7
0.52 | 0.014613 | 113.46 | 523.71 | 659.7
0.53 | 0.015211 | 114.72 | 527.01 | 665.3
0.54 | 0.015751 | 115.83 | 530.23 | 670.9
0.55 | 0.016382 | 117.05 | 533.29 | 676
0.56 | 0.016995 | 118.03 | 536.38 | 680.8
0.57 | 0.017612 | 119.38 | 539.35 | 685.6
0.58 | 0.018264 | 120.56 | 542.23 | 690
0.59 | 0.018937 | 121.72 | 545.02 | 694.6
0.6 | 0.019743 | 123.08 | 547.66 | 698.1
0.61 | 0.02046 | 124.08 | 550.33 | 702
0.62 | 0.021229 | 125.38 | 552.87 | 705.2
0.63 | 0.021982 | 126.61 | 555.31 | 708.9
0.64 | 0.022847 | 127.82 | 557.76 | 712.1
0.65 | 0.023663 | 129.17 | 560 | 714.9
0.66 | 0.024561 | 130.3 | 562.31 | 717.2
0.67 | 0.02536 | 131.6 | 564.45 | 719.6
0.68 | 0.026314 | 132.82 | 566.6 | 722
0.69 | 0.027221 | 134.04 | 568.54 | 724
0.7 | 0.028101 | 135.27 | 570.3 | 725.9
0.71 | 0.029184 | 136.53 | 572 | 727.7
0.72 | 0.03019 | 137.77 | 574.1 | 729.7
0.73 | 0.031314 | 139.08 | 575.7 | 731.3
0.74 | 0.032243 | 140.36 | 577.4 | 732.5
0.75 | 0.033335 | 141.41 | 579 | 733.9
0.76 | 0.034536 | 142.82 | 580.4 | 735.1
0.77 | 0.03556 | 144.06 | 582 | 736.3
0.78 | 0.036751 | 145.39 | 583.7 | 737.1
0.79 | 0.038037 | 146.69 | 584.9 | 738.2
0.8 | 0.039179 | 147.89 | 586.5 | 738.8
0.81 | 0.04027 | 149.23 | 587.8 | 739.9
0.82 | 0.041567 | 150.51 | 588.7 | 740.9
0.83 | 0.042914 | 151.92 | 590.2 | 741.1
0.84 | 0.044296 | 153.09 | 591.7 | 741.9
0.85 | 0.045484 | 154.57 | 592.6 | 742.7
0.86 | 0.04683 | 155.84 | 594 | 743.1
0.87 | 0.04831 | 157.29 | 594.9 | 744.1
0.88 | 0.049499 | 158.63 | 595.9 | 744.3
0.89 | 0.051134 | 159.91 | 597.3 | 744.7
0.9 | 0.052613 | 161.34 | 598.2 | 745.1
0.91 | 0.053993 | 162.71 | 599.4 | 745.9
0.92 | 0.055345 | 164.07 | 600.5 | 746.1
0.93 | 0.05679 | 165.57 | 601.5 | 746.3
0.94 | 0.0584 | 166.78 | 602.6 | 746.9
0.95 | 0.06016 | 168.29 | 603.6 | 747.3
0.96 | 0.06161 | 169.72 | 604.6 | 747.5
0.97 | 0.06331 | 171.1 | 605.5 | 747.6
0.98 | 0.06526 | 172.67 | 606.9 | 748.2
0.99 | 0.06661 | 173.95 | 607.8 | 748.4
1 | 0.06818 | 175.36 | 608.6 | 748.9