## I-V Characteristic (mA-mm)
VDS (V) | VGS = -0.300 V | VGS = 0.100 V | VGS = 0.500 V | VGS = 0.900 V
0 | 2.9885e-05 | -0.42592 | -0.9396 | -5.967
0.01 | 0.0008237 | 7.553 | 15.053 | 11.4
0.02 | 0.0014093 | 15.037 | 31.033 | 28.476
0.03 | 0.0018489 | 22.005 | 46.802 | 45.705
0.04 | 0.0021877 | 28.35 | 62.47 | 62.75
0.05 | 0.0024546 | 34.147 | 78.29 | 79.85
0.06 | 0.0026776 | 39.359 | 93.77 | 96.61
0.07 | 0.0028625 | 44.067 | 109.01 | 113.55
0.08 | 0.0030199 | 48.278 | 124.24 | 130.06
0.09 | 0.0031713 | 52.019 | 139.48 | 146.53
0.1 | 0.0032935 | 55.272 | 154.16 | 163.13
0.11 | 0.0034419 | 58.08 | 168.9 | 179.48
0.12 | 0.0035605 | 60.7 | 183.39 | 195.45
0.13 | 0.0036868 | 63 | 197.51 | 211.58
0.14 | 0.0038143 | 65.1 | 211.6 | 227.55
0.15 | 0.0039518 | 66.84 | 225.36 | 243.09
0.16 | 0.0040854 | 68.5 | 238.79 | 258.55
0.17 | 0.0042094 | 69.99 | 251.94 | 273.87
0.18 | 0.0043463 | 71.35 | 264.56 | 288.77
0.19 | 0.0044872 | 72.65 | 277.6 | 304.09
0.2 | 0.0046193 | 73.82 | 289.77 | 318.71
0.21 | 0.0047882 | 74.93 | 301.58 | 333.19
0.22 | 0.0049323 | 76.1 | 313.21 | 347.35
0.23 | 0.0050983 | 77.17 | 324.72 | 361.48
0.24 | 0.0052521 | 78.24 | 335.52 | 375.54
0.25 | 0.0054247 | 79.56 | 346.04 | 389.04
0.26 | 0.0055853 | 80.67 | 356.29 | 402.27
0.27 | 0.00561 | 81.94 | 366.21 | 415.64
0.28 | 0.005789 | 83.26 | 375.68 | 428.62
0.29 | 0.005991 | 84.49 | 384.83 | 441.08
0.3 | 0.006193 | 85.75 | 393.63 | 453.53
0.31 | 0.006389 | 86.91 | 402.13 | 465.74
0.32 | 0.0066 | 88.05 | 410.1 | 477.35
0.33 | 0.006822 | 89.19 | 418.11 | 489.23
0.34 | 0.007059 | 90.22 | 425.49 | 500.47
0.35 | 0.007248 | 91.32 | 432.52 | 511.45
0.36 | 0.007511 | 92.46 | 439.36 | 522.22
0.37 | 0.007731 | 93.48 | 445.83 | 532.49
0.38 | 0.008001 | 94.6 | 452.03 | 542.89
0.39 | 0.008239 | 95.59 | 457.83 | 552.55
0.4 | 0.008499 | 96.65 | 463.47 | 562.27
0.41 | 0.008764 | 97.71 | 468.81 | 571.2
0.42 | 0.009017 | 98.79 | 473.88 | 580.2
0.43 | 0.009322 | 99.71 | 478.76 | 588.7
0.44 | 0.009651 | 100.82 | 483.35 | 597.6
0.45 | 0.009981 | 101.88 | 487.7 | 605.4
0.46 | 0.010306 | 102.91 | 491.97 | 613.5
0.47 | 0.010662 | 104.07 | 495.95 | 620.7
0.48 | 0.01106 | 105.02 | 499.86 | 628.1
0.49 | 0.011445 | 106.19 | 503.59 | 634.9
0.5 | 0.011856 | 107.19 | 507.22 | 641.9
0.51 | 0.012262 | 108.3 | 510.65 | 648.1
0.52 | 0.012724 | 109.33 | 513.97 | 654.5
0.53 | 0.013137 | 110.48 | 517.28 | 660.3
0.54 | 0.013699 | 111.56 | 520.39 | 666.1
0.55 | 0.014219 | 112.7 | 523.51 | 671.4
0.56 | 0.014781 | 113.84 | 526.41 | 677
0.57 | 0.015296 | 114.79 | 529.37 | 681.3
0.58 | 0.015914 | 116.11 | 532.11 | 686.2
0.59 | 0.016511 | 117.21 | 534.85 | 690.7
0.6 | 0.017171 | 118.33 | 537.55 | 695
0.61 | 0.017809 | 119.67 | 540.04 | 698.8
0.62 | 0.01851 | 120.58 | 542.59 | 702.5
0.63 | 0.019202 | 121.89 | 545.06 | 706
0.64 | 0.019815 | 123.05 | 547.44 | 709.4
0.65 | 0.0206 | 124.26 | 549.71 | 712.7
0.66 | 0.021339 | 125.44 | 551.87 | 715.4
0.67 | 0.022137 | 126.53 | 553.99 | 718.3
0.68 | 0.022881 | 127.79 | 556.14 | 720.5
0.69 | 0.023732 | 128.93 | 558.11 | 722.9
0.7 | 0.024627 | 130.21 | 560.01 | 725.3
0.71 | 0.025372 | 131.24 | 561.87 | 726.9
0.72 | 0.026268 | 132.52 | 563.72 | 728.8
0.73 | 0.027183 | 133.73 | 565.43 | 730.7
0.74 | 0.028029 | 134.84 | 567.07 | 732.1
0.75 | 0.028962 | 136.19 | 568.62 | 734.1
0.76 | 0.030045 | 137.21 | 570.1 | 735.1
0.77 | 0.031036 | 138.55 | 571.5 | 736.3
0.78 | 0.032052 | 139.82 | 572.8 | 737.5
0.79 | 0.03302 | 140.96 | 574.5 | 738.7
0.8 | 0.03403 | 142.34 | 575.8 | 739.7
0.81 | 0.035153 | 143.41 | 577.2 | 740.9
0.82 | 0.036119 | 144.71 | 578.2 | 741.5
0.83 | 0.037262 | 145.97 | 579.8 | 742
0.84 | 0.038383 | 147.27 | 581.2 | 743.1
0.85 | 0.039611 | 148.53 | 582.1 | 743.9
0.86 | 0.040649 | 149.74 | 583.4 | 744.3
0.87 | 0.041861 | 151.1 | 584.6 | 745.1
0.88 | 0.043134 | 152.44 | 585.6 | 745.5
0.89 | 0.044423 | 153.8 | 586.6 | 746.3
0.9 | 0.045713 | 154.92 | 588 | 746.7
0.91 | 0.046959 | 156.34 | 589 | 747.5
0.92 | 0.048375 | 157.71 | 590.1 | 747.8
0.93 | 0.049468 | 159.08 | 591 | 748.2
0.94 | 0.050862 | 160.51 | 592 | 748.7
0.95 | 0.052273 | 161.72 | 593.3 | 749.1
0.96 | 0.053799 | 163.15 | 594 | 749.5
0.97 | 0.055055 | 164.49 | 595.2 | 750
0.98 | 0.056513 | 165.83 | 596.2 | 750
0.99 | 0.05812 | 167.21 | 597.4 | 750.3
1 | 0.05924 | 168.44 | 598.4 | 750.8