## I-V Characteristic (mA-mm)
VDS (V) | VGS = -0.300 V | VGS = 0.100 V | VGS = 0.500 V | VGS = 0.900 V
0 | 3.3439e-05 | -0.5145 | -0.956 | -5.998
0.01 | 0.0009145 | 7.633 | 15.097 | 11.418
0.02 | 0.0015652 | 15.166 | 30.707 | 28.251
0.03 | 0.0020562 | 22.039 | 46.307 | 45.052
0.04 | 0.0024371 | 28.556 | 62.07 | 62.35
0.05 | 0.0027349 | 34.395 | 77.52 | 78.97
0.06 | 0.0029728 | 39.61 | 92.56 | 95.33
0.07 | 0.0031881 | 44.461 | 107.94 | 112.16
0.08 | 0.0033575 | 48.715 | 123.39 | 129.01
0.09 | 0.0035298 | 52.446 | 137.81 | 144.85
0.1 | 0.0036822 | 55.781 | 152.52 | 161.04
0.11 | 0.00383 | 58.73 | 167.45 | 177.59
0.12 | 0.0039703 | 61.31 | 181.46 | 193.4
0.13 | 0.0041024 | 63.75 | 195.51 | 208.98
0.14 | 0.0042636 | 65.78 | 209.5 | 224.86
0.15 | 0.0044043 | 67.65 | 223.36 | 240.65
0.16 | 0.0045461 | 69.37 | 236.42 | 255.67
0.17 | 0.0046981 | 70.89 | 249.59 | 270.97
0.18 | 0.0048587 | 72.28 | 262.45 | 286.05
0.19 | 0.0050261 | 73.52 | 275 | 300.72
0.2 | 0.0051757 | 74.75 | 286.98 | 315.15
0.21 | 0.0053491 | 75.96 | 299.04 | 329.68
0.22 | 0.0055283 | 77.08 | 310.88 | 344.11
0.23 | 0.005675 | 78.15 | 321.84 | 357.77
0.24 | 0.005729 | 79.32 | 332.61 | 371.66
0.25 | 0.005936 | 80.5 | 343.4 | 385.31
0.26 | 0.006147 | 81.8 | 353.38 | 398.27
0.27 | 0.006328 | 83.11 | 363.16 | 411.38
0.28 | 0.006559 | 84.35 | 372.73 | 424.49
0.29 | 0.006779 | 85.66 | 381.97 | 436.97
0.3 | 0.007004 | 86.83 | 390.51 | 449.03
0.31 | 0.007203 | 88.02 | 399.04 | 461.44
0.32 | 0.007449 | 89.26 | 407.22 | 473.21
0.33 | 0.007682 | 90.31 | 415.15 | 484.66
0.34 | 0.007929 | 91.44 | 422.4 | 495.72
0.35 | 0.008172 | 92.57 | 429.49 | 506.76
0.36 | 0.008427 | 93.64 | 436.43 | 517.9
0.37 | 0.008689 | 94.64 | 442.96 | 528.06
0.38 | 0.008943 | 95.75 | 449 | 537.97
0.39 | 0.009246 | 96.79 | 454.77 | 547.86
0.4 | 0.009515 | 97.88 | 460.48 | 557.6
0.41 | 0.009827 | 98.96 | 465.91 | 566.96
0.42 | 0.010134 | 99.83 | 470.86 | 575.7
0.43 | 0.010466 | 100.95 | 475.62 | 584.2
0.44 | 0.010799 | 102.11 | 480.3 | 592.6
0.45 | 0.011176 | 103.1 | 484.8 | 600.7
0.46 | 0.011553 | 104.19 | 488.9 | 608.9
0.47 | 0.011966 | 105.1 | 492.93 | 616.2
0.48 | 0.012382 | 106.25 | 496.83 | 623.6
0.49 | 0.012776 | 107.37 | 500.59 | 630.7
0.5 | 0.013289 | 108.46 | 504.1 | 637.3
0.51 | 0.013762 | 109.45 | 507.55 | 644.1
0.52 | 0.014313 | 110.57 | 510.89 | 649.9
0.53 | 0.014837 | 111.66 | 514.13 | 655.8
0.54 | 0.015372 | 112.79 | 517.31 | 661.7
0.55 | 0.015942 | 113.97 | 520.21 | 667.3
0.56 | 0.016571 | 114.93 | 523.23 | 672.6
0.57 | 0.017167 | 116.15 | 526.16 | 677.6
0.58 | 0.017841 | 117.23 | 528.94 | 682.3
0.59 | 0.01854 | 118.44 | 531.72 | 686.8
0.6 | 0.019177 | 119.63 | 534.21 | 690.9
0.61 | 0.019928 | 120.78 | 536.88 | 695
0.62 | 0.020695 | 121.9 | 539.38 | 699
0.63 | 0.021529 | 123.13 | 541.83 | 702.6
0.64 | 0.022338 | 124.31 | 544.15 | 706
0.65 | 0.023154 | 125.49 | 546.43 | 709.3
0.66 | 0.023897 | 126.71 | 548.61 | 712.3
0.67 | 0.024796 | 127.81 | 550.78 | 714.8
0.68 | 0.02559 | 129.05 | 552.87 | 717.6
0.69 | 0.026526 | 130.22 | 554.77 | 720.1
0.7 | 0.027558 | 131.29 | 556.8 | 722.1
0.71 | 0.028387 | 132.64 | 558.68 | 724.3
0.72 | 0.029308 | 133.77 | 560.49 | 726
0.73 | 0.030441 | 135.05 | 562.33 | 728.1
0.74 | 0.031426 | 136.23 | 563.9 | 729.9
0.75 | 0.032457 | 137.27 | 565.56 | 731.5
0.76 | 0.03362 | 138.64 | 567.16 | 732.9
0.77 | 0.034672 | 139.85 | 568.68 | 734.3
0.78 | 0.035609 | 141.04 | 569.6 | 735.5
0.79 | 0.03681 | 142.26 | 571.5 | 736.7
0.8 | 0.03804 | 143.47 | 572.7 | 738.1
0.81 | 0.039353 | 144.64 | 573.9 | 738.9
0.82 | 0.040379 | 145.99 | 575.2 | 739.7
0.83 | 0.04166 | 147.27 | 576.6 | 740.9
0.84 | 0.042871 | 148.35 | 578 | 741.5
0.85 | 0.044286 | 149.78 | 579 | 742.5
0.86 | 0.045454 | 151.04 | 580.4 | 742.7
0.87 | 0.046751 | 152.4 | 581.4 | 743.5
0.88 | 0.048266 | 153.74 | 582.3 | 744.3
0.89 | 0.049365 | 154.8 | 584 | 745
0.9 | 0.050911 | 156.27 | 584.6 | 745.2
0.91 | 0.052375 | 157.61 | 586 | 746.1
0.92 | 0.053912 | 158.92 | 586.9 | 746.6
0.93 | 0.055248 | 160.32 | 588 | 747.1
0.94 | 0.056762 | 161.51 | 589.2 | 747.5
0.95 | 0.05844 | 162.97 | 590.4 | 747.6
0.96 | 0.05977 | 164.33 | 591.4 | 748.3
0.97 | 0.06144 | 165.64 | 592.2 | 748.9
0.98 | 0.06299 | 167.02 | 593.6 | 749.1
0.99 | 0.06478 | 168.32 | 594.2 | 749.5
1 | 0.06626 | 169.74 | 595.6 | 750