## I-V Characteristic (mA-mm)
VDS (V) | VGS = -0.300 V | VGS = 0.100 V | VGS = 0.500 V | VGS = 0.900 V
0 | 2.5627e-05 | -0.40229 | -0.8935 | -5.922
0.01 | 0.0008159 | 7.524 | 15.125 | 11.308
0.02 | 0.0013899 | 14.99 | 30.747 | 28.53
0.03 | 0.0018193 | 21.864 | 46.852 | 45.691
0.04 | 0.0021611 | 28.304 | 62.22 | 62.47
0.05 | 0.0024189 | 33.987 | 78.28 | 79.77
0.06 | 0.00263 | 39.245 | 93.76 | 96.63
0.07 | 0.0028098 | 43.983 | 108.85 | 113.31
0.08 | 0.0029634 | 48.114 | 123.95 | 129.69
0.09 | 0.0031163 | 51.825 | 139.11 | 146.65
0.1 | 0.0032462 | 55.129 | 154.06 | 162.85
0.11 | 0.0033808 | 57.92 | 168.56 | 179.02
0.12 | 0.0035068 | 60.51 | 183.08 | 195.31
0.13 | 0.0036254 | 62.81 | 197.43 | 211.4
0.14 | 0.0037548 | 64.82 | 211.32 | 227.25
0.15 | 0.0038808 | 66.74 | 224.92 | 242.64
0.16 | 0.0040163 | 68.34 | 238.58 | 258.27
0.17 | 0.0041415 | 69.81 | 251.71 | 273.59
0.18 | 0.0042739 | 71.19 | 264.41 | 288.26
0.19 | 0.0044229 | 72.47 | 277.34 | 303.75
0.2 | 0.0045613 | 73.65 | 289.65 | 318.44
0.21 | 0.0047173 | 74.84 | 301.39 | 332.74
0.22 | 0.0048542 | 75.84 | 312.89 | 346.87
0.23 | 0.0050119 | 77.02 | 324.4 | 361.39
0.24 | 0.0051638 | 78.17 | 335.45 | 375.17
0.25 | 0.0053083 | 79.24 | 345.71 | 388.6
0.26 | 0.0054878 | 80.5 | 356.13 | 402.03
0.27 | 0.0056458 | 81.78 | 366.11 | 415.47
0.28 | 0.005696 | 83.02 | 375.37 | 428.3
0.29 | 0.005866 | 84.38 | 384.63 | 440.82
0.3 | 0.006084 | 85.49 | 393.58 | 453.36
0.31 | 0.006277 | 86.77 | 401.96 | 465.48
0.32 | 0.006492 | 87.85 | 409.97 | 477
0.33 | 0.006697 | 89.02 | 418.08 | 489.13
0.34 | 0.006912 | 90.04 | 425.52 | 500.43
0.35 | 0.007143 | 91.22 | 432.57 | 511.31
0.36 | 0.007349 | 92.32 | 439.34 | 522.01
0.37 | 0.007599 | 93.28 | 445.91 | 532.54
0.38 | 0.00785 | 94.38 | 452.22 | 542.94
0.39 | 0.008113 | 95.35 | 458.01 | 552.69
0.4 | 0.008328 | 96.48 | 463.59 | 562.21
0.41 | 0.008603 | 97.47 | 469.02 | 571.6
0.42 | 0.008874 | 98.6 | 474.21 | 580.8
0.43 | 0.009176 | 99.71 | 478.98 | 589
0.44 | 0.009477 | 100.63 | 483.59 | 597.8
0.45 | 0.009775 | 101.72 | 488.05 | 605.8
0.46 | 0.010126 | 102.78 | 492.36 | 613.8
0.47 | 0.010445 | 103.87 | 496.35 | 621.4
0.48 | 0.010831 | 104.91 | 500.24 | 628.4
0.49 | 0.011173 | 105.94 | 503.99 | 635.7
0.5 | 0.011602 | 107.09 | 507.67 | 642.2
0.51 | 0.012 | 108.11 | 511.14 | 648.9
0.52 | 0.012431 | 109.26 | 514.48 | 654.9
0.53 | 0.01291 | 110.19 | 517.76 | 661
0.54 | 0.013388 | 111.46 | 520.96 | 667
0.55 | 0.013887 | 112.58 | 524.03 | 672.4
0.56 | 0.014386 | 113.73 | 527.07 | 677.3
0.57 | 0.014992 | 114.88 | 529.82 | 682.2
0.58 | 0.015531 | 115.91 | 532.78 | 687.2
0.59 | 0.016107 | 117.12 | 535.49 | 691.6
0.6 | 0.016774 | 118.35 | 538.2 | 696
0.61 | 0.017451 | 119.46 | 540.72 | 699.8
0.62 | 0.01801 | 120.68 | 543.27 | 703.6
0.63 | 0.018658 | 121.78 | 545.74 | 707.2
0.64 | 0.01944 | 122.98 | 548.1 | 710.6
0.65 | 0.020031 | 124.18 | 550.43 | 713.6
0.66 | 0.020785 | 125.4 | 552.5 | 716.4
0.67 | 0.021553 | 126.49 | 554.72 | 719.2
0.68 | 0.022367 | 127.73 | 556.8 | 721.6
0.69 | 0.023131 | 128.91 | 558.88 | 724
0.7 | 0.023895 | 130.12 | 560.79 | 726
0.71 | 0.024749 | 131.36 | 562.54 | 728.1
0.72 | 0.025657 | 132.38 | 564.44 | 729.9
0.73 | 0.026482 | 133.68 | 566.2 | 731.9
0.74 | 0.027361 | 134.94 | 567.86 | 733.3
0.75 | 0.028259 | 136.11 | 569.51 | 734.9
0.76 | 0.029146 | 137.42 | 570.7 | 736.3
0.77 | 0.030152 | 138.45 | 572.4 | 737.7
0.78 | 0.03121 | 139.78 | 573.9 | 738.7
0.79 | 0.032188 | 141 | 575 | 739.9
0.8 | 0.033161 | 142.32 | 576.5 | 740.7
0.81 | 0.034215 | 143.47 | 578 | 741.8
0.82 | 0.035357 | 144.73 | 579 | 742.5
0.83 | 0.036284 | 146.05 | 580.8 | 743.4
0.84 | 0.037475 | 147.29 | 581.7 | 744.3
0.85 | 0.038596 | 148.61 | 583 | 745
0.86 | 0.039631 | 149.77 | 584.4 | 745.7
0.87 | 0.040815 | 151.1 | 585 | 746.3
0.88 | 0.04213 | 152.44 | 586.4 | 747.1
0.89 | 0.043247 | 153.76 | 587.6 | 747.3
0.9 | 0.04456 | 155.16 | 588.6 | 747.6
0.91 | 0.045719 | 156.45 | 589.8 | 748.3
0.92 | 0.046867 | 157.77 | 590.8 | 748.7
0.93 | 0.048286 | 159.15 | 592 | 749.1
0.94 | 0.049625 | 160.43 | 592.8 | 749.5
0.95 | 0.050926 | 161.81 | 593.8 | 750.2
0.96 | 0.052377 | 163.17 | 595 | 750.6
0.97 | 0.053819 | 164.51 | 596 | 750.8
0.98 | 0.055014 | 165.89 | 597.2 | 751.1
0.99 | 0.056734 | 167.31 | 598.2 | 751.5
1 | 0.05818 | 168.49 | 599.2 | 751.9