## I-V Characteristic (mA-mm)
VDS (V) | VGS = -0.300 V | VGS = 0.100 V | VGS = 0.500 V | VGS = 0.900 V
0 | 2.0122e-05 | -0.4015 | -0.9221 | -5.859
0.01 | 0.0008402 | 7.649 | 15.392 | 11.821
0.02 | 0.0014305 | 15.169 | 31.26 | 29.108
0.03 | 0.0018771 | 22.154 | 47.558 | 46.543
0.04 | 0.0022272 | 28.743 | 63.49 | 63.87
0.05 | 0.0024953 | 34.489 | 79.38 | 81.05
0.06 | 0.0027158 | 39.793 | 95.08 | 98.11
0.07 | 0.0029108 | 44.643 | 110.86 | 115.42
0.08 | 0.0030692 | 48.862 | 125.95 | 131.92
0.09 | 0.0032129 | 52.611 | 141.12 | 148.81
0.1 | 0.003351 | 55.985 | 156.55 | 165.7
0.11 | 0.0034789 | 58.81 | 171.28 | 182.22
0.12 | 0.0036194 | 61.5 | 185.77 | 198.29
0.13 | 0.0037403 | 63.83 | 200.36 | 214.62
0.14 | 0.0038783 | 65.88 | 214.65 | 230.91
0.15 | 0.0039989 | 67.77 | 228.22 | 246.48
0.16 | 0.0041362 | 69.4 | 241.86 | 262.09
0.17 | 0.00427 | 70.95 | 255.42 | 277.76
0.18 | 0.0044045 | 72.26 | 268.18 | 292.57
0.19 | 0.0045556 | 73.58 | 281.08 | 308.05
0.2 | 0.0046988 | 74.72 | 293.6 | 322.83
0.21 | 0.0048467 | 75.94 | 305.54 | 337.55
0.22 | 0.0050125 | 77.06 | 317.11 | 351.74
0.23 | 0.0051567 | 78.16 | 328.59 | 366.02
0.24 | 0.005334 | 79.38 | 339.8 | 380.25
0.25 | 0.0054791 | 80.51 | 350.13 | 393.7
0.26 | 0.0056517 | 81.84 | 360.42 | 407.02
0.27 | 0.005682 | 83.07 | 370.62 | 420.56
0.28 | 0.005885 | 84.4 | 380.03 | 433.61
0.29 | 0.006074 | 85.66 | 389.14 | 445.95
0.3 | 0.006267 | 86.91 | 398.17 | 458.35
0.31 | 0.006472 | 88.13 | 406.66 | 470.82
0.32 | 0.006662 | 89.33 | 414.65 | 482.38
0.33 | 0.006896 | 90.44 | 422.59 | 494.19
0.34 | 0.007119 | 91.41 | 430.23 | 505.4
0.35 | 0.007333 | 92.61 | 437.31 | 516.47
0.36 | 0.007559 | 93.72 | 444.1 | 527.18
0.37 | 0.007815 | 94.81 | 450.53 | 537.34
0.38 | 0.008042 | 95.91 | 456.91 | 547.57
0.39 | 0.008311 | 96.81 | 462.77 | 557.43
0.4 | 0.008561 | 98.02 | 468.38 | 567.02
0.41 | 0.008839 | 99.07 | 473.7 | 575.7
0.42 | 0.009139 | 100.14 | 478.94 | 584.6
0.43 | 0.009406 | 101.22 | 483.76 | 593.4
0.44 | 0.009738 | 102.26 | 488.46 | 601.9
0.45 | 0.010064 | 103.26 | 492.8 | 609.6
0.46 | 0.010392 | 104.35 | 497.13 | 617.1
0.47 | 0.010712 | 105.41 | 501.18 | 624.7
0.48 | 0.011111 | 106.51 | 505.09 | 631.9
0.49 | 0.011497 | 107.63 | 508.81 | 638.5
0.5 | 0.011916 | 108.67 | 512.45 | 645.3
0.51 | 0.012331 | 109.73 | 516.04 | 651.8
0.52 | 0.012776 | 111 | 519.37 | 658
0.53 | 0.013278 | 111.94 | 522.63 | 663.3
0.54 | 0.013741 | 113.13 | 525.82 | 669
0.55 | 0.014327 | 114.3 | 528.94 | 674.2
0.56 | 0.014873 | 115.45 | 532.02 | 679.2
0.57 | 0.01541 | 116.63 | 534.77 | 684
0.58 | 0.015994 | 117.67 | 537.65 | 688.4
0.59 | 0.016603 | 118.87 | 540.43 | 693
0.6 | 0.017275 | 120.08 | 543.15 | 696.5
0.61 | 0.01793 | 121.24 | 545.64 | 700.4
0.62 | 0.018604 | 122.42 | 548.14 | 704.1
0.63 | 0.019294 | 123.57 | 550.61 | 707.5
0.64 | 0.02 | 124.8 | 553.02 | 710.6
0.65 | 0.020672 | 126.01 | 555.3 | 713.3
0.66 | 0.021458 | 127.31 | 557.39 | 716.2
0.67 | 0.022256 | 128.29 | 559.57 | 718.6
0.68 | 0.023064 | 129.63 | 561.63 | 721
0.69 | 0.023797 | 130.84 | 563.68 | 723.3
0.7 | 0.024699 | 132.06 | 565.65 | 725.3
0.71 | 0.025557 | 133.33 | 567.4 | 727.1
0.72 | 0.026296 | 134.32 | 569.24 | 728.7
0.73 | 0.027282 | 135.69 | 570.7 | 730.3
0.74 | 0.028174 | 136.94 | 572.4 | 731.7
0.75 | 0.029249 | 138.09 | 573.9 | 733.1
0.76 | 0.030075 | 139.43 | 575.4 | 734.5
0.77 | 0.030977 | 140.54 | 577 | 735.4
0.78 | 0.032125 | 141.8 | 578.5 | 736.7
0.79 | 0.033168 | 143.04 | 579.8 | 737.7
0.8 | 0.034133 | 144.26 | 581.6 | 738.4
0.81 | 0.035268 | 145.51 | 582.8 | 739.3
0.82 | 0.036373 | 146.81 | 583.7 | 739.9
0.83 | 0.03739 | 148.13 | 585 | 740.7
0.84 | 0.038647 | 149.37 | 586.2 | 741.5
0.85 | 0.039727 | 150.72 | 587.8 | 742
0.86 | 0.04093 | 151.88 | 588.8 | 742.7
0.87 | 0.042048 | 153.26 | 589.8 | 743.1
0.88 | 0.043291 | 154.65 | 591 | 744.1
0.89 | 0.04446 | 155.92 | 591.9 | 744.3
0.9 | 0.045759 | 157.29 | 593.2 | 744.7
0.91 | 0.047065 | 158.6 | 594.2 | 745.2
0.92 | 0.048309 | 160.02 | 595.1 | 745.5
0.93 | 0.04973 | 161.34 | 596.2 | 746.1
0.94 | 0.051001 | 162.68 | 597.6 | 746.3
0.95 | 0.052455 | 163.95 | 598.6 | 746.9
0.96 | 0.053889 | 165.38 | 599.4 | 747.3
0.97 | 0.055346 | 166.73 | 600.7 | 747.5
0.98 | 0.056763 | 168.16 | 601.4 | 747.6
0.99 | 0.05806 | 169.54 | 602.6 | 748.1
1 | 0.0596 | 170.78 | 603.7 | 748.2