## I-V Characteristic (mA-mm)
VDS (V) | VGS = -0.300 V | VGS = 0.100 V | VGS = 0.500 V | VGS = 0.900 V
0 | 3.3708e-05 | -0.47743 | -0.9121 | -5.854
0.01 | 0.0008077 | 7.609 | 15.241 | 11.584
0.02 | 0.0013793 | 15.052 | 31.268 | 28.829
0.03 | 0.0018071 | 21.94 | 46.973 | 46.032
0.04 | 0.002139 | 28.293 | 63.07 | 63.28
0.05 | 0.0023927 | 34.169 | 78.6 | 80.43
0.06 | 0.0026053 | 39.322 | 94.55 | 97.77
0.07 | 0.0027828 | 44.037 | 110.07 | 114.39
0.08 | 0.002938 | 48.211 | 125.12 | 131.08
0.09 | 0.0030867 | 51.93 | 140.18 | 147.93
0.1 | 0.0032134 | 55.186 | 155.16 | 164.13
0.11 | 0.0033433 | 58.04 | 170.19 | 180.82
0.12 | 0.0034703 | 60.61 | 184.41 | 197.04
0.13 | 0.0035832 | 62.88 | 198.78 | 213.12
0.14 | 0.0037128 | 64.9 | 212.88 | 228.93
0.15 | 0.0038452 | 66.74 | 226.78 | 244.66
0.16 | 0.0039767 | 68.34 | 240.15 | 260.54
0.17 | 0.0041039 | 69.87 | 253.56 | 275.74
0.18 | 0.0042335 | 71.21 | 266.37 | 290.69
0.19 | 0.0043812 | 72.48 | 279.07 | 306.06
0.2 | 0.0044995 | 73.65 | 291.56 | 321
0.21 | 0.0046537 | 74.69 | 303.53 | 335.21
0.22 | 0.0047945 | 75.88 | 315.03 | 349.7
0.23 | 0.004937 | 77.02 | 326.35 | 364.04
0.24 | 0.0051047 | 78.08 | 337.21 | 377.73
0.25 | 0.0052642 | 79.32 | 347.98 | 391.54
0.26 | 0.0054229 | 80.47 | 358.09 | 404.98
0.27 | 0.0055833 | 81.78 | 367.95 | 418.14
0.28 | 0.005621 | 83.03 | 377.59 | 430.94
0.29 | 0.005804 | 84.31 | 386.63 | 443.63
0.3 | 0.006012 | 85.45 | 395.34 | 456.17
0.31 | 0.006195 | 86.65 | 404.02 | 468.21
0.32 | 0.0064 | 87.78 | 412.05 | 480
0.33 | 0.006611 | 88.97 | 419.87 | 491.81
0.34 | 0.00681 | 90.04 | 427.26 | 503.16
0.35 | 0.007046 | 91.06 | 434.4 | 514.02
0.36 | 0.00727 | 92.23 | 441.28 | 524.75
0.37 | 0.007505 | 93.28 | 447.69 | 535.25
0.38 | 0.007719 | 94.36 | 453.76 | 545.44
0.39 | 0.007976 | 95.39 | 459.63 | 555.26
0.4 | 0.008225 | 96.31 | 465.36 | 564.71
0.41 | 0.008501 | 97.47 | 470.62 | 573.9
0.42 | 0.00875 | 98.48 | 475.67 | 582.6
0.43 | 0.00906 | 99.53 | 480.49 | 591.1
0.44 | 0.009349 | 100.66 | 485.2 | 599.6
0.45 | 0.009628 | 101.59 | 489.58 | 607.6
0.46 | 0.009994 | 102.73 | 493.7 | 615.6
0.47 | 0.010341 | 103.75 | 497.74 | 623
0.48 | 0.010723 | 104.82 | 501.71 | 630.1
0.49 | 0.011069 | 105.91 | 505.44 | 637.1
0.5 | 0.01147 | 106.95 | 509.01 | 643.9
0.51 | 0.01188 | 107.99 | 512.46 | 650.1
0.52 | 0.012344 | 109.1 | 515.9 | 656.4
0.53 | 0.012799 | 110.21 | 519.04 | 662.1
0.54 | 0.013292 | 111.21 | 522.3 | 667.7
0.55 | 0.013791 | 112.42 | 525.31 | 673
0.56 | 0.01424 | 113.57 | 528.33 | 678.1
0.57 | 0.014849 | 114.72 | 531.26 | 682.8
0.58 | 0.015422 | 115.95 | 533.97 | 687.6
0.59 | 0.016024 | 116.94 | 536.71 | 692
0.6 | 0.016627 | 118.19 | 539.46 | 696
0.61 | 0.017218 | 119.36 | 542.02 | 699.9
0.62 | 0.01785 | 120.5 | 544.55 | 703.4
0.63 | 0.018531 | 121.7 | 546.92 | 706.9
0.64 | 0.019237 | 122.9 | 549.3 | 710.1
0.65 | 0.019927 | 124.05 | 551.58 | 713.2
0.66 | 0.020624 | 125.27 | 553.85 | 716
0.67 | 0.021289 | 126.45 | 555.84 | 718.6
0.68 | 0.022111 | 127.55 | 557.95 | 721
0.69 | 0.022843 | 128.79 | 559.96 | 723.4
0.7 | 0.023717 | 129.99 | 561.89 | 725.3
0.71 | 0.024447 | 131.26 | 563.84 | 727.1
0.72 | 0.025318 | 132.44 | 565.46 | 728.8
0.73 | 0.026291 | 133.51 | 567.28 | 730.9
0.74 | 0.02703 | 134.77 | 568.95 | 732.3
0.75 | 0.027989 | 135.95 | 570.3 | 733.5
0.76 | 0.028891 | 137.21 | 572 | 734.9
0.77 | 0.029873 | 138.46 | 573.4 | 736.3
0.78 | 0.030835 | 139.61 | 575 | 737.3
0.79 | 0.031751 | 140.93 | 575.9 | 738.3
0.8 | 0.032817 | 142.16 | 577.6 | 739.3
0.81 | 0.033888 | 143.46 | 578.9 | 740.2
0.82 | 0.034861 | 144.56 | 580.2 | 740.9
0.83 | 0.035975 | 145.89 | 581.6 | 741.8
0.84 | 0.037075 | 147.16 | 582.8 | 742.5
0.85 | 0.037979 | 148.39 | 584 | 743.1
0.86 | 0.039189 | 149.78 | 585 | 744.1
0.87 | 0.040584 | 150.92 | 586.2 | 744.3
0.88 | 0.041722 | 152.3 | 587 | 745
0.89 | 0.042668 | 153.64 | 588.4 | 745.7
0.9 | 0.043933 | 154.93 | 589.4 | 746.1
0.91 | 0.045169 | 156.37 | 590.8 | 746.3
0.92 | 0.046558 | 157.53 | 591.8 | 746.9
0.93 | 0.047855 | 159.05 | 592.8 | 747.1
0.94 | 0.049135 | 160.28 | 594 | 747.5
0.95 | 0.050591 | 161.62 | 594.9 | 748.1
0.96 | 0.051717 | 162.95 | 596 | 748.3
0.97 | 0.053241 | 164.29 | 597.2 | 748.9
0.98 | 0.054539 | 165.65 | 597.8 | 748.9
0.99 | 0.056102 | 166.99 | 599 | 749.3
1 | 0.05732 | 168.4 | 600.2 | 749.6