## I-V Characteristic (mA-mm)
VDS (V) | VGS = -0.300 V | VGS = 0.100 V | VGS = 0.500 V | VGS = 0.900 V
0 | 4.3053e-05 | -0.46554 | -0.9815 | -5.91
0.01 | 0.0008164 | 7.582 | 15.46 | 11.805
0.02 | 0.001387 | 15.117 | 31.522 | 29.218
0.03 | 0.0018205 | 22.093 | 47.653 | 46.641
0.04 | 0.00215 | 28.545 | 63.47 | 64.32
0.05 | 0.0024123 | 34.254 | 79.71 | 81.17
0.06 | 0.0026242 | 39.53 | 95.33 | 98.14
0.07 | 0.0027982 | 44.348 | 110.78 | 115.71
0.08 | 0.0029614 | 48.464 | 126.49 | 132.84
0.09 | 0.0030996 | 52.176 | 141.8 | 149.1
0.1 | 0.0032318 | 55.485 | 156.49 | 166.05
0.11 | 0.0033664 | 58.28 | 171.52 | 182.85
0.12 | 0.0034929 | 60.86 | 186.38 | 198.61
0.13 | 0.0036182 | 63.24 | 200.75 | 215.21
0.14 | 0.003732 | 65.17 | 214.6 | 231.4
0.15 | 0.0038678 | 67.03 | 228.85 | 247.08
0.16 | 0.0039911 | 68.66 | 242.55 | 262.62
0.17 | 0.0041169 | 70.16 | 255.46 | 278.3
0.18 | 0.0042661 | 71.53 | 268.54 | 293.67
0.19 | 0.0043884 | 72.77 | 281.71 | 308.58
0.2 | 0.0045382 | 73.97 | 293.76 | 323.43
0.21 | 0.004679 | 75.1 | 305.69 | 338.43
0.22 | 0.0048215 | 76.16 | 317.75 | 352.64
0.23 | 0.0049687 | 77.24 | 329.09 | 366.81
0.24 | 0.0051151 | 78.42 | 339.86 | 381
0.25 | 0.005284 | 79.59 | 350.59 | 394.74
0.26 | 0.005455 | 80.82 | 360.93 | 407.9
0.27 | 0.0056234 | 82.12 | 370.72 | 421.56
0.28 | 0.00564 | 83.26 | 380.16 | 434.54
0.29 | 0.005843 | 84.59 | 389.51 | 446.87
0.3 | 0.006036 | 85.77 | 398.18 | 459.26
0.31 | 0.006209 | 86.97 | 406.6 | 471.72
0.32 | 0.006438 | 88.18 | 414.89 | 483.61
0.33 | 0.006651 | 89.21 | 422.78 | 494.93
0.34 | 0.006862 | 90.34 | 430.12 | 506.22
0.35 | 0.007062 | 91.44 | 437.1 | 517.33
0.36 | 0.007319 | 92.48 | 443.98 | 528.23
0.37 | 0.007553 | 93.59 | 450.58 | 538.48
0.38 | 0.007786 | 94.64 | 456.69 | 548.41
0.39 | 0.00803 | 95.71 | 462.37 | 558.22
0.4 | 0.008294 | 96.77 | 468.03 | 568.01
0.41 | 0.008557 | 97.81 | 473.43 | 576.6
0.42 | 0.008798 | 98.72 | 478.53 | 585.4
0.43 | 0.009096 | 99.84 | 483.2 | 594.2
0.44 | 0.009398 | 100.94 | 487.85 | 602.7
0.45 | 0.009699 | 101.98 | 492.33 | 610.5
0.46 | 0.010031 | 103.14 | 496.52 | 618.1
0.47 | 0.010374 | 104.03 | 500.51 | 625.5
0.48 | 0.010748 | 105.17 | 504.39 | 632.7
0.49 | 0.011098 | 106.25 | 508.14 | 639.3
0.5 | 0.011517 | 107.31 | 511.79 | 645.9
0.51 | 0.011949 | 108.38 | 515.19 | 652.3
0.52 | 0.012377 | 109.46 | 518.54 | 658.5
0.53 | 0.012804 | 110.62 | 521.84 | 664.1
0.54 | 0.013353 | 111.72 | 525.06 | 669.6
0.55 | 0.013857 | 112.85 | 527.97 | 674.6
0.56 | 0.014403 | 113.9 | 531.01 | 680
0.57 | 0.014938 | 115.16 | 533.97 | 684.4
0.58 | 0.01549 | 116.21 | 536.8 | 688.8
0.59 | 0.016044 | 117.39 | 539.54 | 693.2
0.6 | 0.016645 | 118.52 | 542.08 | 697.1
0.61 | 0.01726 | 119.67 | 544.75 | 701.1
0.62 | 0.017956 | 120.82 | 547.29 | 704.4
0.63 | 0.018617 | 122.08 | 549.7 | 707.8
0.64 | 0.01927 | 123.19 | 552.01 | 710.8
0.65 | 0.019984 | 124.54 | 554.26 | 714
0.66 | 0.020777 | 125.57 | 556.53 | 716.5
0.67 | 0.021503 | 126.85 | 558.62 | 718.8
0.68 | 0.022263 | 128.08 | 560.7 | 721.3
0.69 | 0.023051 | 129.21 | 562.63 | 723.5
0.7 | 0.023809 | 130.38 | 564.55 | 725.3
0.71 | 0.024544 | 131.58 | 566.38 | 727.1
0.72 | 0.025481 | 132.8 | 568.24 | 728.7
0.73 | 0.026345 | 134.01 | 569.99 | 730.3
0.74 | 0.027237 | 135.2 | 571.2 | 731.6
0.75 | 0.02805 | 136.31 | 572.8 | 733
0.76 | 0.02901 | 137.58 | 574.3 | 734.3
0.77 | 0.029904 | 138.87 | 575.8 | 735.4
0.78 | 0.030951 | 140.05 | 577.4 | 736.3
0.79 | 0.031919 | 141.34 | 578.9 | 737.7
0.8 | 0.032971 | 142.5 | 580.2 | 738.3
0.81 | 0.034 | 143.82 | 581.6 | 739.5
0.82 | 0.034841 | 145.1 | 582.6 | 740.2
0.83 | 0.036042 | 146.33 | 584 | 740.7
0.84 | 0.037228 | 147.55 | 585 | 741.2
0.85 | 0.038316 | 148.89 | 586.4 | 741.9
0.86 | 0.039366 | 150.17 | 587.4 | 742.6
0.87 | 0.040669 | 151.44 | 588.6 | 743.1
0.88 | 0.041769 | 152.82 | 589.8 | 743.7
0.89 | 0.042847 | 153.92 | 591 | 744.3
0.9 | 0.044165 | 155.4 | 592 | 744.7
0.91 | 0.045397 | 156.77 | 593 | 745
0.92 | 0.046672 | 158.09 | 594.2 | 745.2
0.93 | 0.047811 | 159.54 | 595 | 745.7
0.94 | 0.049191 | 160.66 | 596.2 | 746.1
0.95 | 0.050537 | 162.08 | 597.4 | 746.9
0.96 | 0.051995 | 163.51 | 598.2 | 746.9
0.97 | 0.05327 | 164.81 | 599.2 | 747.3
0.98 | 0.054713 | 166.25 | 600.2 | 747.5
0.99 | 0.05611 | 167.53 | 601.2 | 747.7
1 | 0.05744 | 168.94 | 602.4 | 748.1