## I-V Characteristic (mA-mm)
VDS (V) | VGS = -0.300 V | VGS = 0.100 V | VGS = 0.500 V | VGS = 0.900 V
0 | 3.0695e-05 | -0.47096 | -0.7067 | -5.927
0.01 | 0.0008592 | 7.633 | 14.758 | 10.929
0.02 | 0.0014526 | 14.977 | 30.255 | 27.681
0.03 | 0.0019061 | 21.852 | 45.741 | 44.446
0.04 | 0.0022584 | 28.262 | 61.31 | 61.2
0.05 | 0.0025326 | 34.015 | 76.48 | 77.76
0.06 | 0.002753 | 39.279 | 91.48 | 94.28
0.07 | 0.002943 | 43.998 | 106.95 | 110.84
0.08 | 0.0030987 | 48.172 | 121.58 | 127.17
0.09 | 0.0032588 | 51.878 | 136.25 | 143.12
0.1 | 0.0034027 | 55.178 | 150.81 | 159.2
0.11 | 0.0035366 | 57.98 | 165.56 | 175.61
0.12 | 0.0036712 | 60.63 | 179.5 | 191.14
0.13 | 0.0037975 | 62.88 | 193.45 | 206.7
0.14 | 0.0039417 | 64.98 | 207.19 | 222.3
0.15 | 0.0040717 | 66.78 | 220.74 | 237.68
0.16 | 0.0042051 | 68.43 | 234.06 | 253
0.17 | 0.004344 | 69.91 | 246.96 | 267.86
0.18 | 0.0044702 | 71.31 | 259.63 | 282.73
0.19 | 0.0046245 | 72.55 | 272.07 | 297.48
0.2 | 0.0047675 | 73.67 | 284.11 | 311.91
0.21 | 0.0049279 | 74.86 | 296.08 | 326.35
0.22 | 0.0050768 | 75.89 | 307.37 | 340.36
0.23 | 0.0052506 | 77.06 | 318.52 | 354.2
0.24 | 0.0054123 | 78.16 | 329.35 | 367.92
0.25 | 0.0055666 | 79.29 | 339.8 | 381.56
0.26 | 0.005595 | 80.53 | 349.86 | 394.53
0.27 | 0.005799 | 81.66 | 359.7 | 407.62
0.28 | 0.006003 | 83.02 | 369.11 | 420.48
0.29 | 0.006187 | 84.26 | 378.12 | 432.8
0.3 | 0.006413 | 85.49 | 386.86 | 445.24
0.31 | 0.006612 | 86.64 | 395.34 | 457.3
0.32 | 0.006821 | 87.79 | 403.33 | 469.05
0.33 | 0.00703 | 88.86 | 411.06 | 480.58
0.34 | 0.007267 | 90.01 | 418.41 | 491.73
0.35 | 0.007491 | 91.08 | 425.54 | 502.85
0.36 | 0.007732 | 92.12 | 432.34 | 513.64
0.37 | 0.007969 | 93.16 | 438.7 | 523.97
0.38 | 0.008222 | 94.25 | 444.83 | 534.07
0.39 | 0.008481 | 95.23 | 450.64 | 544.01
0.4 | 0.008699 | 96.35 | 456.26 | 553.73
0.41 | 0.009012 | 97.16 | 461.52 | 563.02
0.42 | 0.009306 | 98.36 | 466.51 | 572
0.43 | 0.009609 | 99.36 | 471.32 | 580.6
0.44 | 0.009918 | 100.38 | 475.96 | 589.4
0.45 | 0.010237 | 101.5 | 480.24 | 597.4
0.46 | 0.010596 | 102.38 | 484.39 | 605.2
0.47 | 0.010966 | 103.46 | 488.39 | 613
0.48 | 0.011366 | 104.56 | 492.29 | 620.2
0.49 | 0.011761 | 105.61 | 495.89 | 627.7
0.5 | 0.012197 | 106.59 | 499.48 | 634.1
0.51 | 0.012573 | 107.67 | 502.91 | 640.9
0.52 | 0.013098 | 108.71 | 506.24 | 647.3
0.53 | 0.01358 | 109.86 | 509.5 | 653.3
0.54 | 0.01409 | 110.88 | 512.51 | 659
0.55 | 0.014608 | 111.88 | 515.53 | 664.7
0.56 | 0.015128 | 113.08 | 518.51 | 670.4
0.57 | 0.015733 | 114.24 | 521.34 | 675.4
0.58 | 0.01632 | 115.34 | 524.09 | 680
0.59 | 0.016986 | 116.51 | 526.78 | 685
0.6 | 0.017586 | 117.47 | 529.46 | 689.2
0.61 | 0.018229 | 118.73 | 532.08 | 693.4
0.62 | 0.018853 | 119.84 | 534.51 | 697.5
0.63 | 0.019607 | 121.06 | 536.84 | 701.2
0.64 | 0.020306 | 122.14 | 539.27 | 704.5
0.65 | 0.021104 | 123.3 | 541.63 | 708
0.66 | 0.021865 | 124.43 | 543.83 | 710.9
0.67 | 0.022662 | 125.61 | 546.01 | 714
0.68 | 0.023419 | 126.81 | 547.95 | 716.7
0.69 | 0.024195 | 127.81 | 550.01 | 719.2
0.7 | 0.025128 | 129.1 | 551.95 | 721.6
0.71 | 0.025966 | 130.2 | 553.8 | 723.9
0.72 | 0.026926 | 131.4 | 555.67 | 725.8
0.73 | 0.027752 | 132.64 | 557.4 | 727.9
0.74 | 0.02868 | 133.65 | 559.06 | 729.2
0.75 | 0.029668 | 134.95 | 560.74 | 731.3
0.76 | 0.030623 | 136.15 | 562.34 | 732.9
0.77 | 0.031589 | 137.33 | 563.75 | 734.3
0.78 | 0.032715 | 138.56 | 565.3 | 735.4
0.79 | 0.033636 | 139.6 | 566.7 | 736.7
0.8 | 0.034618 | 140.9 | 568.13 | 737.9
0.81 | 0.035762 | 142.02 | 569.5 | 738.9
0.82 | 0.037006 | 143.37 | 570.5 | 739.9
0.83 | 0.038117 | 144.5 | 571.9 | 741.1
0.84 | 0.039171 | 145.74 | 572.8 | 741.9
0.85 | 0.040324 | 147.07 | 574.4 | 742.7
0.86 | 0.041485 | 148.25 | 575.4 | 743.4
0.87 | 0.042704 | 149.61 | 576.6 | 744.3
0.88 | 0.043896 | 150.72 | 578 | 745
0.89 | 0.04523 | 152.04 | 578.7 | 745.7
0.9 | 0.046448 | 153.36 | 580 | 746.1
0.91 | 0.047652 | 154.57 | 581.2 | 746.9
0.92 | 0.04917 | 156.03 | 582 | 747.1
0.93 | 0.050513 | 157.15 | 583 | 747.6
0.94 | 0.051918 | 158.56 | 584.2 | 748.3
0.95 | 0.053152 | 159.87 | 585.3 | 748.7
0.96 | 0.054617 | 161.18 | 586.4 | 749.1
0.97 | 0.05614 | 162.42 | 587.6 | 749.5
0.98 | 0.05754 | 163.77 | 588.2 | 750
0.99 | 0.05896 | 165.09 | 589.4 | 750.3
1 | 0.06053 | 166.42 | 590.5 | 750.8