## I-V Characteristic (mA-mm)
VDS (V) | VGS = -0.300 V | VGS = 0.100 V | VGS = 0.500 V | VGS = 0.900 V
0 | 2.2892e-05 | -0.5516 | -0.9197 | -5.795
0.01 | 0.000839 | 7.658 | 15.213 | 11.713
0.02 | 0.0014407 | 15.087 | 31.404 | 29.08
0.03 | 0.0018961 | 21.953 | 47.284 | 46.164
0.04 | 0.0022498 | 28.454 | 63.55 | 64.03
0.05 | 0.0025216 | 34.305 | 79.2 | 80.63
0.06 | 0.0027387 | 39.454 | 94.89 | 97.97
0.07 | 0.0029321 | 44.221 | 110.44 | 115.2
0.08 | 0.0030981 | 48.421 | 125.93 | 132.01
0.09 | 0.0032539 | 52.14 | 140.86 | 148.38
0.1 | 0.0033808 | 55.436 | 155.65 | 164.94
0.11 | 0.0035208 | 58.28 | 171.05 | 182.06
0.12 | 0.0036585 | 60.89 | 185.61 | 197.91
0.13 | 0.0037828 | 63.27 | 199.62 | 213.88
0.14 | 0.0039175 | 65.3 | 213.72 | 230.15
0.15 | 0.0040507 | 67.12 | 228.05 | 246.3
0.16 | 0.0041717 | 68.88 | 241.24 | 261.38
0.17 | 0.0043192 | 70.31 | 254.34 | 276.97
0.18 | 0.0044612 | 71.73 | 267.56 | 292.4
0.19 | 0.0046159 | 73.01 | 280.39 | 307.23
0.2 | 0.0047503 | 74.18 | 292.53 | 322.13
0.21 | 0.0049066 | 75.32 | 304.51 | 336.85
0.22 | 0.0050664 | 76.42 | 316.37 | 351.1
0.23 | 0.0052155 | 77.61 | 327.54 | 365.07
0.24 | 0.0053925 | 78.72 | 338.29 | 379.03
0.25 | 0.0055561 | 79.95 | 349.18 | 393.07
0.26 | 0.00566 | 81.15 | 359.23 | 405.98
0.27 | 0.005847 | 82.47 | 368.97 | 419.28
0.28 | 0.006042 | 83.78 | 378.62 | 432.37
0.29 | 0.006228 | 85.05 | 387.89 | 444.77
0.3 | 0.006416 | 86.33 | 396.45 | 457.03
0.31 | 0.006614 | 87.39 | 404.86 | 469.42
0.32 | 0.00684 | 88.62 | 413.04 | 481.2
0.33 | 0.007046 | 89.78 | 421.01 | 492.58
0.34 | 0.007283 | 90.88 | 428.24 | 503.81
0.35 | 0.007488 | 92.04 | 435.2 | 514.81
0.36 | 0.007713 | 93.09 | 442.07 | 525.63
0.37 | 0.007949 | 94.21 | 448.65 | 535.71
0.38 | 0.008184 | 95.21 | 454.62 | 545.58
0.39 | 0.008448 | 96.33 | 460.38 | 555.65
0.4 | 0.008699 | 97.31 | 466.07 | 565.21
0.41 | 0.008968 | 98.41 | 471.42 | 574
0.42 | 0.009237 | 99.43 | 476.4 | 582.8
0.43 | 0.009544 | 100.56 | 481.13 | 591
0.44 | 0.009871 | 101.66 | 485.85 | 599.6
0.45 | 0.010208 | 102.56 | 490.26 | 607.4
0.46 | 0.01052 | 103.7 | 494.41 | 615
0.47 | 0.010878 | 104.79 | 498.39 | 622.2
0.48 | 0.011268 | 105.89 | 502.25 | 629.5
0.49 | 0.011633 | 106.99 | 506.08 | 636.1
0.5 | 0.012087 | 107.99 | 509.7 | 642.8
0.51 | 0.012516 | 109.08 | 513.04 | 648.7
0.52 | 0.012976 | 110.24 | 516.47 | 654.9
0.53 | 0.013422 | 111.32 | 519.63 | 661
0.54 | 0.013944 | 112.46 | 522.88 | 666.1
0.55 | 0.014463 | 113.59 | 525.87 | 671
0.56 | 0.015073 | 114.77 | 528.82 | 676.4
0.57 | 0.015641 | 115.93 | 531.78 | 681.1
0.58 | 0.016207 | 117.07 | 534.59 | 685.6
0.59 | 0.016835 | 118.16 | 537.26 | 689.6
0.6 | 0.017402 | 119.36 | 539.93 | 693.8
0.61 | 0.018152 | 120.6 | 542.56 | 697.8
0.62 | 0.018812 | 121.74 | 545.05 | 701.2
0.63 | 0.019613 | 123.02 | 547.45 | 704.2
0.64 | 0.020249 | 124.07 | 549.84 | 707.5
0.65 | 0.021051 | 125.35 | 552.13 | 710.1
0.66 | 0.021797 | 126.57 | 554.37 | 712.8
0.67 | 0.02254 | 127.65 | 556.37 | 715.7
0.68 | 0.023302 | 129.02 | 558.48 | 717.8
0.69 | 0.024212 | 130.13 | 560.57 | 719.7
0.7 | 0.025035 | 131.32 | 562.39 | 722
0.71 | 0.025907 | 132.6 | 564.37 | 724
0.72 | 0.026831 | 133.72 | 566.07 | 725.5
0.73 | 0.02777 | 134.9 | 567.86 | 727.1
0.74 | 0.028694 | 136.19 | 569.56 | 728.7
0.75 | 0.029637 | 137.35 | 570.9 | 730.1
0.76 | 0.030626 | 138.61 | 572.4 | 731.5
0.77 | 0.031582 | 139.83 | 574 | 732.3
0.78 | 0.032583 | 140.9 | 575.4 | 733.5
0.79 | 0.033657 | 142.22 | 576.6 | 734.5
0.8 | 0.034865 | 143.54 | 578.2 | 735.3
0.81 | 0.035945 | 144.74 | 579.4 | 736.3
0.82 | 0.036892 | 146.13 | 581 | 737.3
0.83 | 0.038036 | 147.27 | 581.8 | 737.9
0.84 | 0.039281 | 148.54 | 583.4 | 738.7
0.85 | 0.040565 | 149.85 | 584.6 | 739.3
0.86 | 0.041576 | 151.18 | 585.5 | 739.9
0.87 | 0.042966 | 152.38 | 586.9 | 740.3
0.88 | 0.044077 | 153.77 | 588 | 741.1
0.89 | 0.045333 | 155 | 589.2 | 741.5
0.9 | 0.04679 | 156.42 | 590.2 | 741.9
0.91 | 0.048016 | 157.75 | 591 | 742.5
0.92 | 0.049597 | 158.95 | 592.6 | 742.7
0.93 | 0.050716 | 160.43 | 593.4 | 743.5
0.94 | 0.052274 | 161.72 | 594.3 | 743.7
0.95 | 0.053603 | 163.17 | 595.6 | 744.1
0.96 | 0.055017 | 164.59 | 596.5 | 744.3
0.97 | 0.056504 | 165.78 | 597.6 | 744.7
0.98 | 0.05818 | 167.25 | 598.8 | 744.8
0.99 | 0.05952 | 168.64 | 599.6 | 745.1
1 | 0.06085 | 170 | 600.6 | 745.5