## I-V Characteristic (mA-mm)
VDS (V) | VGS = -0.300 V | VGS = 0.100 V | VGS = 0.500 V | VGS = 0.900 V
0 | 3.6172e-05 | -0.43852 | -1.0091 | -5.757
0.01 | 0.0008315 | 7.61 | 15.544 | 12.095
0.02 | 0.0014194 | 15.17 | 32.042 | 29.933
0.03 | 0.0018645 | 22.248 | 48.149 | 47.398
0.04 | 0.0022043 | 28.603 | 64.4 | 65.02
0.05 | 0.0024691 | 34.406 | 80.35 | 82.48
0.06 | 0.0026925 | 39.715 | 96.45 | 99.75
0.07 | 0.0028723 | 44.471 | 112.24 | 116.91
0.08 | 0.0030447 | 48.651 | 127.57 | 134.04
0.09 | 0.0031945 | 52.405 | 143.34 | 151.4
0.1 | 0.0033322 | 55.737 | 158.55 | 167.81
0.11 | 0.0034675 | 58.6 | 173.4 | 184.59
0.12 | 0.0035935 | 61.19 | 188.25 | 201.34
0.13 | 0.0037277 | 63.44 | 202.86 | 217.51
0.14 | 0.0038545 | 65.6 | 217.23 | 233.74
0.15 | 0.0039917 | 67.47 | 231.07 | 249.79
0.16 | 0.0041276 | 69.09 | 244.92 | 265.65
0.17 | 0.0042516 | 70.57 | 258.44 | 281.08
0.18 | 0.0044049 | 71.98 | 271.37 | 296.55
0.19 | 0.0045491 | 73.26 | 284.37 | 311.99
0.2 | 0.0046985 | 74.5 | 296.95 | 326.85
0.21 | 0.0048521 | 75.66 | 308.98 | 341.45
0.22 | 0.0050094 | 76.76 | 320.68 | 356.21
0.23 | 0.0051734 | 77.99 | 332.45 | 370.73
0.24 | 0.0053199 | 79.04 | 343.4 | 384.39
0.25 | 0.0055019 | 80.34 | 353.88 | 398.19
0.26 | 0.0056695 | 81.58 | 364.23 | 411.85
0.27 | 0.005709 | 82.92 | 374.31 | 424.97
0.28 | 0.005893 | 84.27 | 383.93 | 438.07
0.29 | 0.006082 | 85.47 | 392.97 | 450.82
0.3 | 0.006298 | 86.71 | 401.93 | 463.18
0.31 | 0.006492 | 87.92 | 410.54 | 475.33
0.32 | 0.006723 | 89.13 | 418.52 | 487.09
0.33 | 0.006944 | 90.24 | 426.42 | 498.99
0.34 | 0.007165 | 91.4 | 433.99 | 510.19
0.35 | 0.007369 | 92.52 | 441.09 | 520.99
0.36 | 0.007636 | 93.68 | 447.86 | 531.73
0.37 | 0.007884 | 94.74 | 454.33 | 542.31
0.38 | 0.008141 | 95.83 | 460.6 | 552.25
0.39 | 0.00838 | 96.86 | 466.47 | 561.8
0.4 | 0.008653 | 98.04 | 472.04 | 571.2
0.41 | 0.008904 | 99.01 | 477.41 | 580.2
0.42 | 0.009197 | 100.28 | 482.51 | 589
0.43 | 0.009495 | 101.1 | 487.39 | 597.6
0.44 | 0.009813 | 102.3 | 492.02 | 605.8
0.45 | 0.010146 | 103.43 | 496.48 | 613.8
0.46 | 0.010463 | 104.46 | 500.73 | 621.4
0.47 | 0.010838 | 105.55 | 504.77 | 628.5
0.48 | 0.011218 | 106.59 | 508.72 | 635.3
0.49 | 0.011655 | 107.69 | 512.48 | 642.2
0.5 | 0.012035 | 108.85 | 516.08 | 648.9
0.51 | 0.012443 | 109.97 | 519.6 | 654.9
0.52 | 0.012929 | 111.02 | 523.05 | 660.8
0.53 | 0.013398 | 112.24 | 526.33 | 666.5
0.54 | 0.01394 | 113.37 | 529.48 | 671.8
0.55 | 0.014493 | 114.46 | 532.62 | 677
0.56 | 0.015029 | 115.75 | 535.54 | 682
0.57 | 0.0156 | 116.68 | 538.54 | 686.8
0.58 | 0.016201 | 118.03 | 541.43 | 690.8
0.59 | 0.016802 | 119.21 | 544.15 | 695.2
0.6 | 0.017511 | 120.4 | 546.9 | 698.8
0.61 | 0.018121 | 121.64 | 549.38 | 702.7
0.62 | 0.018805 | 122.8 | 551.97 | 705.8
0.63 | 0.019529 | 124.02 | 554.42 | 709.3
0.64 | 0.020201 | 125.24 | 556.81 | 712.3
0.65 | 0.021007 | 126.49 | 559.06 | 714.9
0.66 | 0.021764 | 127.67 | 561.27 | 717.6
0.67 | 0.02252 | 128.88 | 563.44 | 719.7
0.68 | 0.023336 | 130.17 | 565.53 | 722.1
0.69 | 0.02412 | 131.35 | 567.54 | 724.2
0.7 | 0.025081 | 132.6 | 569.34 | 725.9
0.71 | 0.025846 | 133.72 | 571.1 | 727.7
0.72 | 0.026768 | 135.05 | 572.7 | 729.3
0.73 | 0.027716 | 136.35 | 574.8 | 730.7
0.74 | 0.028659 | 137.57 | 576.4 | 732.1
0.75 | 0.029529 | 138.89 | 578 | 733.5
0.76 | 0.03062 | 140 | 579.6 | 734.9
0.77 | 0.03159 | 141.26 | 580.8 | 735.5
0.78 | 0.032649 | 142.6 | 582.2 | 736.7
0.79 | 0.033705 | 143.89 | 584 | 737.5
0.8 | 0.034771 | 145.1 | 585 | 738.5
0.81 | 0.035787 | 146.43 | 586.6 | 739.3
0.82 | 0.036887 | 147.72 | 588 | 739.9
0.83 | 0.038019 | 149.1 | 589 | 740.7
0.84 | 0.039305 | 150.34 | 590.4 | 741.3
0.85 | 0.040478 | 151.6 | 591.4 | 741.9
0.86 | 0.04143 | 153 | 592.6 | 742.5
0.87 | 0.042862 | 154.37 | 593.8 | 743.1
0.88 | 0.044116 | 155.77 | 594.6 | 743.4
0.89 | 0.045338 | 157.17 | 596 | 744.1
0.9 | 0.046591 | 158.45 | 597.2 | 744.3
0.91 | 0.048122 | 159.91 | 598.2 | 744.7
0.92 | 0.049234 | 161.22 | 599 | 745.1
0.93 | 0.05049 | 162.59 | 600.2 | 745.2
0.94 | 0.052041 | 164.05 | 601.1 | 745.9
0.95 | 0.053466 | 165.38 | 602.2 | 746.1
0.96 | 0.054935 | 166.81 | 603.5 | 746.3
0.97 | 0.056259 | 168.2 | 604.4 | 746.9
0.98 | 0.05768 | 169.63 | 605.4 | 747.1
0.99 | 0.05956 | 171.04 | 606.6 | 747.3
1 | 0.06057 | 172.52 | 607.4 | 747.5